## ABH_20180418
Specular Reflectance:
Material: | ABH_20180418 | Reference:
2018-04-18 | 11:30
Angle (Deg): | Reference ( mW): | Material (mW): | Initial Intensity (mW) | Specular Reflectance Value | Diffuse Reflectance Value | Specular Ratio (%)
160 | 0.006844 | 0.087226 | 10.46292 | 0.008336676 | 0.1392544 | 5.648497
158 | 4.059603 | 0.071414 | 10.46292 | 0.006825435 | 0.1407656 | 4.624559
156 | 3.742766 | 0.058889 | 10.46292 | 0.00562835 | 0.1419627 | 3.813477
154 | 3.445865 | 0.050878 | 10.46292 | 0.004862694 | 0.1427284 | 3.294708
152 | 3.170335 | 0.042683 | 10.46292 | 0.004079453 | 0.1435116 | 2.764024
150 | 2.919842 | 0.036275 | 10.46292 | 0.003467004 | 0.144124 | 2.349061
148 | 2.688855 | 0.032002 | 10.46292 | 0.00305861 | 0.1445324 | 2.072354
146 | 2.480569 | 0.028056 | 10.46292 | 0.002681469 | 0.1449096 | 1.816823
144 | 2.292919 | 0.024278 | 10.46292 | 0.002320384 | 0.1452707 | 1.572171
142 | 2.122292 | 0.021241 | 10.46292 | 0.002030121 | 0.1455609 | 1.375504
140 | 1.969866 | 0.01949 | 10.46292 | 0.001862768 | 0.1457283 | 1.262115
138 | 1.829166 | 0.01803 | 10.46292 | 0.001723228 | 0.1458678 | 1.167569
136 | 1.703434 | 0.015888 | 10.46292 | 0.001518505 | 0.1460725 | 1.02886
134 | 1.589447 | 0.013924 | 10.46292 | 0.001330794 | 0.1462603 | 0.9016769
132 | 1.484901 | 0.012624 | 10.46292 | 0.001206546 | 0.1463845 | 0.8174927
130 | 1.391378 | 0.011563 | 10.46292 | 0.00110514 | 0.1464859 | 0.7487855
128 | 1.306368 | 0.010942 | 10.46292 | 0.001045788 | 0.1465453 | 0.7085714
126 | 1.229718 | 0.009828 | 10.46292 | 0.0009393168 | 0.1466517 | 0.6364321
124 | 1.156924 | 0.008473 | 10.46292 | 0.0008098119 | 0.1467812 | 0.5486863
122 | 1.093894 | 0.008489 | 10.46292 | 0.0008113411 | 0.1467797 | 0.5497224
120 | 1.031838 | 0.007984 | 10.46292 | 0.0007630754 | 0.146828 | 0.5170201
118 | 0.979725 | 0.007756 | 10.46292 | 0.0007412842 | 0.1468498 | 0.5022555
116 | 0.932677 | 0.007036 | 10.46292 | 0.0006724698 | 0.1469186 | 0.4556305
114 | 0.885921 | 0.006491 | 10.46292 | 0.0006203811 | 0.1469707 | 0.4203379
112 | 0.847315 | 0.006254 | 10.46292 | 0.0005977297 | 0.1469933 | 0.4049905
110 | 0.812963 | 0.005954 | 10.46292 | 0.000569057 | 0.147022 | 0.3855634
108 | 0.76276 | 0.005667 | 10.46292 | 0.0005416268 | 0.1470494 | 0.3669781
106 | 0.734169 | 0.005227 | 10.46292 | 0.0004995736 | 0.1470915 | 0.338485
104 | 0.708907 | 0.004958 | 10.46292 | 0.0004738637 | 0.1471172 | 0.3210654
102 | 0.686824 | 0.004753 | 10.46292 | 0.0004542707 | 0.1471368 | 0.3077902
100 | 0.666278 | 0.004644 | 10.46292 | 0.000443853 | 0.1471472 | 0.3007316
98 | 0.647331 | 0.004443 | 10.46292 | 0.0004246423 | 0.1471664 | 0.2877155
96 | 0.631543 | 0.004238 | 10.46292 | 0.0004050493 | 0.147186 | 0.2744403
94 | 0.615754 | 0.003976 | 10.46292 | 0.0003800085 | 0.147211 | 0.257474
92 | 0.601545 | 0.003836 | 10.46292 | 0.0003666279 | 0.1472244 | 0.248408
90 | 0.58916 | 0.003841 | 10.46292 | 0.0003671058 | 0.1472239 | 0.2487318
88 | 0.579275 | 0.003642 | 10.46292 | 0.0003480863 | 0.147243 | 0.2358451
86 | 0.569967 | 0.003531 | 10.46292 | 0.0003374774 | 0.1472536 | 0.2286571
84 | 0.560494 | 0.00347 | 10.46292 | 0.0003316473 | 0.1472594 | 0.2247069
82 | 0.5526 | 0.003444 | 10.46292 | 0.0003291623 | 0.1472619 | 0.2230232
80 | 0.544398 | 0.003362 | 10.46292 | 0.0003213251 | 0.1472697 | 0.2177131
78 | 0.536528 | 0.003295 | 10.46292 | 0.0003149215 | 0.1472761 | 0.2133744
76 | 0.528917 | 0.003231 | 10.46292 | 0.0003088047 | 0.1472822 | 0.20923
74 | 0.521945 | 0.003216 | 10.46292 | 0.0003073711 | 0.1472837 | 0.2082586
72 | 0.516307 | 0.0032 | 10.46292 | 0.0003058419 | 0.1472852 | 0.2072225
70 | 0.51155 | 0.003137 | 10.46292 | 0.0002998206 | 0.1472912 | 0.2031428
68 | 0.506813 | 0.003011 | 10.46292 | 0.0002877781 | 0.1473033 | 0.1949834
66 | 0.504371 | 0.00298 | 10.46292 | 0.0002848152 | 0.1473062 | 0.1929759
64 | 0.500702 | 0.002966 | 10.46292 | 0.0002834772 | 0.1473076 | 0.1920694
62 | 0.498903 | 0.003034 | 10.46292 | 0.0002899763 | 0.1473011 | 0.1964728
60 | 0.495761 | 0.003038 | 10.46292 | 0.0002903586 | 0.1473007 | 0.1967319
58 | 0.494161 | 0.002932 | 10.46292 | 0.0002802276 | 0.1473108 | 0.1898676
56 | 0.491025 | 0.003027 | 10.46292 | 0.0002893073 | 0.1473017 | 0.1960195
54 | 0.488953 | 0.002917 | 10.46292 | 0.000278794 | 0.1473123 | 0.1888963
52 | 0.486299 | 0.002901 | 10.46292 | 0.0002772648 | 0.1473138 | 0.1878601
50 | 0.486288 | 0.002838 | 10.46292 | 0.0002712435 | 0.1473198 | 0.1837805
48 | 0.484709 | 0.002814 | 10.46292 | 0.0002689497 | 0.1473221 | 0.1822263
46 | 0.484709 | 0.002806 | 10.46292 | 0.0002681851 | 0.1473229 | 0.1817082
44 | 0.4847 | 0.00279 | 10.46292 | 0.0002666559 | 0.1473244 | 0.1806721
42 | 0.484709 | 0.00279 | 10.46292 | 0.0002666559 | 0.1473244 | 0.1806721
40 | 0.48313 | 0.002727 | 10.46292 | 0.0002606346 | 0.1473304 | 0.1765924
38 | 0.48315 | 0.00279 | 10.46292 | 0.0002666559 | 0.1473244 | 0.1806721
36 | 0.483637 | 0.002712 | 10.46292 | 0.000259201 | 0.1473319 | 0.1756211
34 | 0.48313 | 0.002806 | 10.46292 | 0.0002681851 | 0.1473229 | 0.1817082
32 | 0.48313 | 0.002649 | 10.46292 | 0.0002531797 | 0.1473379 | 0.1715414
30 | 0.483206 | 0.002716 | 10.46292 | 0.0002595833 | 0.1473315 | 0.1758801
28 | 0.4836 | 0.00268 | 10.46292 | 0.0002561426 | 0.1473349 | 0.1735488
26 | 0.484709 | 0.002587 | 10.46292 | 0.000247254 | 0.1473438 | 0.1675264
24 | 0.485464 | 0.00268 | 10.46292 | 0.0002561426 | 0.1473349 | 0.1735488
22 | 0.486288 | 0.002538 | 10.46292 | 0.0002425708 | 0.1473485 | 0.1643533
20 | 0.486288 | 0.002496 | 10.46292 | 0.0002385567 | 0.1473525 | 0.1616335
18 | 0.487867 | 0.002504 | 10.46292 | 0.0002393213 | 0.1473517 | 0.1621516
16 | 0.487876 | 0.002523 | 10.46292 | 0.0002411372 | 0.1473499 | 0.163382
14 | 0.489446 | 0.002538 | 10.46292 | 0.0002425708 | 0.1473485 | 0.1643533
12 | 0.491025 | 0.002428 | 10.46292 | 0.0002320575 | 0.147359 | 0.1572301
10 | 0.491025 | 0.002475 | 10.46292 | 0.0002365496 | 0.1473545 | 0.1602736
0 | 0 | 0.002492
0 | 0 | 0.00252
0 | 0 | 0.002522
0 | 0 | 0.00257