## CMB_20180430
Specular Reflectance: |  | 3.61786
Material: | CMB_20180430 | Reference:
2018-04-30 | 10:43
Angle (Deg): | Reference ( mW): | Material (mW): | Initial Intensity (mW) | Specular Reflectance Value | Diffuse Reflectance Value | Specular Ratio (%)
160 | 0.006844 | 0.112375 | 10.46292 | 0.01074031 | 0.02543829 | 29.6869
158 | 4.059603 | 0.06237 | 10.46292 | 0.005961049 | 0.03021755 | 16.47673
156 | 3.742766 | 0.036819 | 10.46292 | 0.003518997 | 0.0326596 | 9.726737
154 | 3.445865 | 0.022027 | 10.46292 | 0.002105243 | 0.03407336 | 5.819029
152 | 3.170335 | 0.014348 | 10.46292 | 0.001371318 | 0.03480728 | 3.790413
150 | 2.919842 | 0.011201 | 10.46292 | 0.001070542 | 0.03510806 | 2.959048
148 | 2.688855 | 0.008484 | 10.46292 | 0.0008108632 | 0.03536774 | 2.241279
146 | 2.480569 | 0.007797 | 10.46292 | 0.0007452028 | 0.0354334 | 2.059789
144 | 2.292919 | 0.007122 | 10.46292 | 0.0006806893 | 0.03549791 | 1.881469
142 | 2.122292 | 0.006144 | 10.46292 | 0.0005872164 | 0.03559138 | 1.623104
140 | 1.969866 | 0.005704 | 10.46292 | 0.0005451631 | 0.03563344 | 1.506866
138 | 1.829166 | 0.005386 | 10.46292 | 0.0005147701 | 0.03566383 | 1.422858
136 | 1.703434 | 0.004969 | 10.46292 | 0.0004749151 | 0.03570368 | 1.312696
134 | 1.589447 | 0.004197 | 10.46292 | 0.0004011307 | 0.03577747 | 1.108751
132 | 1.484901 | 0.003603 | 10.46292 | 0.0003443588 | 0.03583424 | 0.9518301
130 | 1.391378 | 0.003345 | 10.46292 | 0.0003197003 | 0.0358589 | 0.8836724
128 | 1.306368 | 0.002987 | 10.46292 | 0.0002854843 | 0.03589312 | 0.789097
126 | 1.229718 | 0.002739 | 10.46292 | 0.0002617815 | 0.03591682 | 0.7235811
124 | 1.156924 | 0.002593 | 10.46292 | 0.0002478275 | 0.03593077 | 0.6850113
122 | 1.093894 | 0.002452 | 10.46292 | 0.0002343513 | 0.03594425 | 0.6477623
120 | 1.031838 | 0.002266 | 10.46292 | 0.0002165743 | 0.03596203 | 0.5986253
118 | 0.979725 | 0.002149 | 10.46292 | 0.0002053919 | 0.03597321 | 0.5677166
116 | 0.932677 | 0.001988 | 10.46292 | 0.0001900043 | 0.0359886 | 0.5251841
114 | 0.885921 | 0.001864 | 10.46292 | 0.0001781529 | 0.03600045 | 0.4924261
112 | 0.847315 | 0.001793 | 10.46292 | 0.000171367 | 0.03600723 | 0.4736696
110 | 0.812963 | 0.001767 | 10.46292 | 0.0001688821 | 0.03600972 | 0.466801
108 | 0.76276 | 0.001698 | 10.46292 | 0.0001622873 | 0.03601631 | 0.4485727
106 | 0.734169 | 0.001582 | 10.46292 | 0.0001512006 | 0.0360274 | 0.4179282
104 | 0.708907 | 0.001439 | 10.46292 | 0.0001375333 | 0.03604107 | 0.3801509
102 | 0.686824 | 0.001352 | 10.46292 | 0.0001292182 | 0.03604938 | 0.3571675
100 | 0.666278 | 0.001276 | 10.46292 | 0.0001219544 | 0.03605665 | 0.33709
98 | 0.647331 | 0.001183 | 10.46292 | 0.0001130659 | 0.03606553 | 0.3125215
96 | 0.631543 | 0.001104 | 10.46292 | 0.0001055154 | 0.03607308 | 0.2916515
94 | 0.615754 | 0.001016 | 10.46292 | 9.710479e-05 | 0.0360815 | 0.2684039
92 | 0.601545 | 0.000972 | 10.46292 | 9.289947e-05 | 0.0360857 | 0.2567802
90 | 0.58916 | 0.000907 | 10.46292 | 8.668705e-05 | 0.03609191 | 0.2396086
88 | 0.579275 | 0.000867 | 10.46292 | 8.286403e-05 | 0.03609574 | 0.2290416
86 | 0.569967 | 0.000809 | 10.46292 | 7.732065e-05 | 0.03610128 | 0.2137193
84 | 0.560494 | 0.000783 | 10.46292 | 7.483568e-05 | 0.03610376 | 0.2068507
82 | 0.5526 | 0.000753 | 10.46292 | 7.196841e-05 | 0.03610663 | 0.1989254
80 | 0.544398 | 0.000737 | 10.46292 | 7.04392e-05 | 0.03610816 | 0.1946985
78 | 0.536528 | 0.00072 | 10.46292 | 6.881442e-05 | 0.03610979 | 0.1902075
76 | 0.528917 | 0.000712 | 10.46292 | 6.804981e-05 | 0.03611055 | 0.1880941
74 | 0.521945 | 0.000703 | 10.46292 | 6.718963e-05 | 0.03611141 | 0.1857165
72 | 0.516307 | 0.000696 | 10.46292 | 6.65206e-05 | 0.03611208 | 0.1838673
70 | 0.51155 | 0.000684 | 10.46292 | 6.53737e-05 | 0.03611323 | 0.1806971
68 | 0.506813 | 0.000682 | 10.46292 | 6.518255e-05 | 0.03611342 | 0.1801688
66 | 0.504371 | 0.000666 | 10.46292 | 6.365334e-05 | 0.03611495 | 0.175942
64 | 0.500702 | 0.000659 | 10.46292 | 6.298431e-05 | 0.03611562 | 0.1740927
62 | 0.498903 | 0.000644 | 10.46292 | 6.155067e-05 | 0.03611705 | 0.1701301
60 | 0.495761 | 0.000631 | 10.46292 | 6.030819e-05 | 0.03611829 | 0.1666958
58 | 0.494161 | 0.000617 | 10.46292 | 5.897013e-05 | 0.03611963 | 0.1629973
56 | 0.491025 | 0.000606 | 10.46292 | 5.79188e-05 | 0.03612068 | 0.1600913
54 | 0.488953 | 0.000606 | 10.46292 | 5.79188e-05 | 0.03612068 | 0.1600913
52 | 0.486299 | 0.000594 | 10.46292 | 5.67719e-05 | 0.03612183 | 0.1569212
50 | 0.486288 | 0.000586 | 10.46292 | 5.600729e-05 | 0.03612259 | 0.1548078
48 | 0.484709 | 0.000585 | 10.46292 | 5.591172e-05 | 0.03612269 | 0.1545436
46 | 0.484709 | 0.000584 | 10.46292 | 5.581614e-05 | 0.03612278 | 0.1542794
44 | 0.4847 | 0.000576 | 10.46292 | 5.505154e-05 | 0.03612355 | 0.152166
42 | 0.484709 | 0.000573 | 10.46292 | 5.476481e-05 | 0.03612384 | 0.1513735
40 | 0.48313 | 0.000571 | 10.46292 | 5.457366e-05 | 0.03612403 | 0.1508451
38 | 0.48315 | 0.000573 | 10.46292 | 5.476481e-05 | 0.03612384 | 0.1513735
36 | 0.483637 | 0.00057 | 10.46292 | 5.447808e-05 | 0.03612412 | 0.150581
34 | 0.48313 | 0.000568 | 10.46292 | 5.428693e-05 | 0.03612431 | 0.1500526
32 | 0.48313 | 0.000565 | 10.46292 | 5.40002e-05 | 0.0361246 | 0.1492601
30 | 0.483206 | 0.00056 | 10.46292 | 5.352233e-05 | 0.03612508 | 0.1479392
28 | 0.4836 | 0.000556 | 10.46292 | 5.314002e-05 | 0.03612546 | 0.1468825
26 | 0.484709 | 0.000551 | 10.46292 | 5.266215e-05 | 0.03612594 | 0.1455616
24 | 0.485464 | 0.000547 | 10.46292 | 5.227984e-05 | 0.03612632 | 0.1445049
22 | 0.486288 | 0.000545 | 10.46292 | 5.208869e-05 | 0.03612651 | 0.1439765
20 | 0.486288 | 0.000542 | 10.46292 | 5.180197e-05 | 0.0361268 | 0.143184
18 | 0.487867 | 0.000541 | 10.46292 | 5.170639e-05 | 0.03612689 | 0.1429198
16 | 0.487876 | 0.000541 | 10.46292 | 5.170639e-05 | 0.03612689 | 0.1429198
14 | 0.489446 | 0.00054 | 10.46292 | 5.161081e-05 | 0.03612699 | 0.1426556
12 | 0.491025 | 0.000541 | 10.46292 | 5.170639e-05 | 0.03612689 | 0.1429198
10 | 0.491025 | 0.000543 | 10.46292 | 5.189754e-05 | 0.0361267 | 0.1434482