## 20180430-CMH_Reduced
Specular Reflectance:
Material: | CMH_20180430 | Reference:
2018-04-30 | 11:15
Angle (Deg): | Reference ( mW): | Material (mW): | Initial Intensity (mW) | Specular Reflectance Value | Diffuse Reflectance Value | Specular Ratio (%)
160 | 0.006844 | 0.070342 | 10.46292 | 0.006722978 | 0.1173518 | 5.418489
158 | 4.059603 | 0.057455 | 10.46292 | 0.005491295 | 0.1185835 | 4.425795
156 | 3.742766 | 0.047729 | 10.46292 | 0.004561727 | 0.119513 | 3.676595
154 | 3.445865 | 0.041046 | 10.46292 | 0.003922995 | 0.1201518 | 3.1618
152 | 3.170335 | 0.039908 | 10.46292 | 0.00381423 | 0.1202605 | 3.074139
150 | 2.919842 | 0.034654 | 10.46292 | 0.003312076 | 0.1207627 | 2.66942
148 | 2.688855 | 0.028933 | 10.46292 | 0.002765288 | 0.1213095 | 2.228727
146 | 2.480569 | 0.02866 | 10.46292 | 0.002739196 | 0.1213356 | 2.207698
144 | 2.292919 | 0.024668 | 10.46292 | 0.002357658 | 0.1217171 | 1.900192
142 | 2.122292 | 0.021543 | 10.46292 | 0.002058985 | 0.1220158 | 1.659471
140 | 1.969866 | 0.018513 | 10.46292 | 0.001769391 | 0.1223054 | 1.426068
138 | 1.829166 | 0.015907 | 10.46292 | 0.001520321 | 0.1225544 | 1.225326
136 | 1.703434 | 0.013888 | 10.46292 | 0.001327354 | 0.1227474 | 1.069802
134 | 1.589447 | 0.012235 | 10.46292 | 0.001169367 | 0.1229054 | 0.9424699
132 | 1.484901 | 0.010842 | 10.46292 | 0.00103623 | 0.1230385 | 0.8351662
130 | 1.391378 | 0.009666 | 10.46292 | 0.0009238336 | 0.1231509 | 0.7445781
128 | 1.306368 | 0.008233 | 10.46292 | 0.0007868738 | 0.1232879 | 0.6341932
126 | 1.229718 | 0.007294 | 10.46292 | 0.0006971283 | 0.1233776 | 0.5618615
124 | 1.156924 | 0.006621 | 10.46292 | 0.0006328059 | 0.123442 | 0.5100199
122 | 1.093894 | 0.005881 | 10.46292 | 0.00056208 | 0.1235127 | 0.4530172
120 | 1.031838 | 0.005439 | 10.46292 | 0.0005198356 | 0.1235549 | 0.4189696
118 | 0.979725 | 0.004967 | 10.46292 | 0.0004747239 | 0.1236 | 0.3826112
116 | 0.932677 | 0.004564 | 10.46292 | 0.000436207 | 0.1236386 | 0.3515678
114 | 0.885921 | 0.004225 | 10.46292 | 0.0004038068 | 0.123671 | 0.3254544
112 | 0.847315 | 0.003926 | 10.46292 | 0.0003752297 | 0.1236995 | 0.3024223
110 | 0.812963 | 0.003627 | 10.46292 | 0.0003466526 | 0.1237281 | 0.2793901
108 | 0.76276 | 0.003421 | 10.46292 | 0.0003269641 | 0.1237478 | 0.2635218
106 | 0.734169 | 0.003251 | 10.46292 | 0.0003107162 | 0.123764 | 0.2504266
104 | 0.708907 | 0.003106 | 10.46292 | 0.0002968578 | 0.1237779 | 0.2392572
102 | 0.686824 | 0.00298 | 10.46292 | 0.0002848152 | 0.1237899 | 0.2295513
100 | 0.666278 | 0.002851 | 10.46292 | 0.000272486 | 0.1238023 | 0.2196143
98 | 0.647331 | 0.002696 | 10.46292 | 0.0002576718 | 0.1238171 | 0.2076746
96 | 0.631543 | 0.002585 | 10.46292 | 0.0002470629 | 0.1238277 | 0.1991242
94 | 0.615754 | 0.002488 | 10.46292 | 0.000237792 | 0.123837 | 0.1916522
92 | 0.601545 | 0.002302 | 10.46292 | 0.000220015 | 0.1238547 | 0.1773245
90 | 0.58916 | 0.002246 | 10.46292 | 0.0002146628 | 0.1238601 | 0.1730108
88 | 0.579275 | 0.002155 | 10.46292 | 0.0002059654 | 0.1238688 | 0.166001
86 | 0.569967 | 0.002096 | 10.46292 | 0.0002003264 | 0.1238744 | 0.1614562
84 | 0.560494 | 0.002045 | 10.46292 | 0.0001954521 | 0.1238793 | 0.1575277
82 | 0.5526 | 0.002001 | 10.46292 | 0.0001912467 | 0.1238835 | 0.1541383
80 | 0.544398 | 0.00195 | 10.46292 | 0.0001863724 | 0.1238884 | 0.1502097
78 | 0.536528 | 0.001904 | 10.46292 | 0.0001819759 | 0.1238928 | 0.1466663
76 | 0.528917 | 0.001844 | 10.46292 | 0.0001762414 | 0.1238985 | 0.1420445
74 | 0.521945 | 0.001811 | 10.46292 | 0.0001730874 | 0.1239017 | 0.1395025
72 | 0.516307 | 0.001779 | 10.46292 | 0.000170029 | 0.1239047 | 0.1370375
70 | 0.51155 | 0.001751 | 10.46292 | 0.0001673528 | 0.1239074 | 0.1348806
68 | 0.506813 | 0.001719 | 10.46292 | 0.0001642944 | 0.1239105 | 0.1324157
66 | 0.504371 | 0.001686 | 10.46292 | 0.0001611404 | 0.1239136 | 0.1298737
64 | 0.500702 | 0.001664 | 10.46292 | 0.0001590378 | 0.1239157 | 0.128179
62 | 0.498903 | 0.001664 | 10.46292 | 0.0001590378 | 0.1239157 | 0.128179
60 | 0.495761 | 0.001643 | 10.46292 | 0.0001570307 | 0.1239177 | 0.1265613
58 | 0.494161 | 0.001643 | 10.46292 | 0.0001570307 | 0.1239177 | 0.1265613
56 | 0.491025 | 0.001626 | 10.46292 | 0.0001554059 | 0.1239194 | 0.1252518
54 | 0.488953 | 0.001583 | 10.46292 | 0.0001512961 | 0.1239235 | 0.1219395
52 | 0.486299 | 0.001632 | 10.46292 | 0.0001559793 | 0.1239188 | 0.125714
50 | 0.486288 | 0.001632 | 10.46292 | 0.0001559793 | 0.1239188 | 0.125714
48 | 0.484709 | 0.001652 | 10.46292 | 0.0001578909 | 0.1239169 | 0.1272546
46 | 0.484709 | 0.001643 | 10.46292 | 0.0001570307 | 0.1239177 | 0.1265613
44 | 0.4847 | 0.001685 | 10.46292 | 0.0001610449 | 0.1239137 | 0.1297966
42 | 0.484709 | 0.001699 | 10.46292 | 0.0001623829 | 0.1239124 | 0.1308751
40 | 0.48313 | 0.001724 | 10.46292 | 0.0001647723 | 0.12391 | 0.1328008
38 | 0.48315 | 0.00167 | 10.46292 | 0.0001596112 | 0.1239152 | 0.1286412
36 | 0.483637 | 0.00167 | 10.46292 | 0.0001596112 | 0.1239152 | 0.1286412
34 | 0.48313 | 0.001686 | 10.46292 | 0.0001611404 | 0.1239136 | 0.1298737
32 | 0.48313 | 0.00167 | 10.46292 | 0.0001596112 | 0.1239152 | 0.1286412
30 | 0.483206 | 0.001718 | 10.46292 | 0.0001641988 | 0.1239106 | 0.1323386
28 | 0.4836 | 0.001737 | 10.46292 | 0.0001660148 | 0.1239087 | 0.1338022
26 | 0.484709 | 0.001719 | 10.46292 | 0.0001642944 | 0.1239105 | 0.1324157
24 | 0.485464 | 0.001794 | 10.46292 | 0.0001714626 | 0.1239033 | 0.138193
22 | 0.486288 | 0.001806 | 10.46292 | 0.0001726095 | 0.1239022 | 0.1391173
20 | 0.486288 | 0.001817 | 10.46292 | 0.0001736608 | 0.1239011 | 0.1399647
18 | 0.487867 | 0.001882 | 10.46292 | 0.0001798732 | 0.1238949 | 0.1449717
16 | 0.487876 | 0.001897 | 10.46292 | 0.0001813069 | 0.1238935 | 0.1461271
14 | 0.489446 | 0.001863 | 10.46292 | 0.0001780573 | 0.1238967 | 0.1435081
12 | 0.491025 | 0.001914 | 10.46292 | 0.0001829317 | 0.1238918 | 0.1474366
10 | 0.491025 | 0.001958 | 10.46292 | 0.000187137 | 0.1238876 | 0.150826
0 | 0 | 0.001994
0 | 0 | 0.001991
0 | 0 | 0.00199
0 | 0 | 0.002033