## WP06_2_10192017
Lambertian Test:
Material: | WP06_2_10192017 | Reference:
2017-10-19 | 16:39
Angle (deg): | Reference (uW): | Material (uW): | Corrected (uW) | Scaled Cosine | Ref Corrected | Residual
90 | 7.178255 | 7.617376 | 1.2435e+17 | 3.654612e-14 | 1.1718e+17 | 7.617376
88 | 7.472815 | 10.175405 | 291.5631 | 20.821 | 214.1239 | -10.6456
86 | 14.551964 | 49.993248 | 716.6826 | 41.61664 | 208.6109 | 8.376606
84 | 57.247408 | 69.758768 | 667.3662 | 62.36158 | 547.6729 | 7.397191
82 | 76.345728 | 82.718424 | 594.3564 | 83.03053 | 548.5667 | -0.3121089
80 | 86.470048 | 99.949144 | 575.5842 | 103.5983 | 497.9612 | -3.649185
78 | 110.939216 | 128.99504 | 620.4319 | 124.0399 | 533.5882 | 4.955133
76 | 132.143352 | 150.15408 | 620.6717 | 144.3304 | 546.2232 | 5.823719
74 | 146.346544 | 168.836432 | 612.531 | 164.445 | 530.9387 | 4.391461
72 | 162.92408 | 187.37768 | 606.3669 | 184.3592 | 527.2334 | 3.01845
70 | 183.174208 | 207.282112 | 606.0524 | 204.0489 | 535.5656 | 3.233237
68 | 207.586512 | 221.021 | 590.0083 | 223.4899 | 554.1454 | -2.468919
66 | 226.902 | 261.551 | 643.0475 | 242.6587 | 557.8597 | 18.89233
64 | 236.474 | 269.936 | 615.7705 | 261.5318 | 539.4379 | 8.404212
62 | 262.184 | 301.632 | 642.4926 | 280.0863 | 558.4662 | 21.54574
60 | 284.037 | 315.491 | 630.982 | 298.2995 | 568.074 | 17.1915
58 | 293.957 | 318.911 | 601.8105 | 316.1493 | 554.7204 | 2.761697
56 | 311.574 | 347.776 | 621.9249 | 333.6139 | 557.1852 | 14.16207
54 | 332.076 | 359.362 | 611.3832 | 350.6721 | 564.9614 | 8.689906
52 | 352.583 | 378.888 | 615.4161 | 367.303 | 572.6897 | 11.58498
50 | 364.583 | 395.982 | 616.0386 | 383.4864 | 567.1905 | 12.49555
48 | 380.013 | 413.26 | 617.6074 | 399.2027 | 567.9205 | 14.05735
46 | 397.005 | 434.256 | 625.1361 | 414.4325 | 571.5111 | 19.82351
44 | 417.745 | 452.548 | 629.1158 | 429.1574 | 580.7339 | 23.39059
42 | 430.3 | 473.987 | 637.8124 | 443.3595 | 579.0258 | 30.62754
40 | 442.3 | 456.573 | 596.0137 | 457.0213 | 577.3816 | -0.4483487
38 | 454.175 | 479.594 | 608.6135 | 470.1264 | 576.3563 | 9.467572
36 | 464.597 | 489.768 | 605.3865 | 482.6587 | 574.2735 | 7.10927
34 | 480.24 | 506.858 | 611.3812 | 494.603 | 579.2741 | 12.25501
32 | 486.873 | 521.99 | 615.5193 | 505.9446 | 574.1101 | 16.04535
30 | 511.955 | 544.904 | 629.2009 | 516.6699 | 591.1547 | 28.23411
28 | 520.017 | 569.291 | 644.7619 | 526.7657 | 588.9557 | 42.52535
26 | 533.786 | 551.987 | 614.1418 | 536.2196 | 593.8913 | 15.76737
24 | 535.53 | 557.698 | 610.4765 | 545.0203 | 586.2106 | 12.67769
22 | 544.018 | 568.038 | 612.6487 | 553.157 | 586.7423 | 14.88104
20 | 561.423 | 571.608 | 608.2925 | 560.6197 | 597.4539 | 10.98832
18 | 562.998 | 563.618 | 592.623 | 567.3994 | 591.9711 | -3.781367
16 | 562.847 | 589.892 | 613.6643 | 573.4878 | 585.5294 | 16.40423
14 | 565.642 | 588.346 | 606.3574 | 578.8775 | 582.9584 | 9.46854
12 | 583.146 | 594.582 | 607.8653 | 583.5619 | 596.1738 | 11.02012
10 | 595.448 | 596.599 | 605.8025 | 587.5353 | 604.6337 | 9.063679