## CBH_20180430
Specular Reflectance:
Material: | CBH_20180430 | Reference:
2018-04-30 | 10:55
Angle (Deg): | Reference ( mW): | Material (mW): | Initial Intensity (mW) | Specular Reflectance Value | Diffuse Reflectance Value | Specular Ratio (%)
160 | 0.006844 | 0.286911 | 10.46292 | 0.02742169 | 0.1211293 | 18.45944
158 | 4.059603 | 0.23129 | 10.46292 | 0.02210568 | 0.1264453 | 14.88087
156 | 3.742766 | 0.190463 | 10.46292 | 0.01820361 | 0.1303474 | 12.25412
154 | 3.445865 | 0.158049 | 10.46292 | 0.01510563 | 0.1334454 | 10.16865
152 | 3.170335 | 0.133653 | 10.46292 | 0.01277396 | 0.135777 | 8.599042
150 | 2.919842 | 0.111907 | 10.46292 | 0.01069558 | 0.1378554 | 7.199935
148 | 2.688855 | 0.094936 | 10.46292 | 0.009073563 | 0.1394774 | 6.108046
146 | 2.480569 | 0.080085 | 10.46292 | 0.00765417 | 0.1408968 | 5.152554
144 | 2.292919 | 0.06763 | 10.46292 | 0.006463777 | 0.1420872 | 4.351217
142 | 2.122292 | 0.057143 | 10.46292 | 0.005461475 | 0.1430895 | 3.676498
140 | 1.969866 | 0.048643 | 10.46292 | 0.004649083 | 0.1439019 | 3.129621
138 | 1.829166 | 0.041229 | 10.46292 | 0.003940486 | 0.1446105 | 2.652615
136 | 1.703434 | 0.035262 | 10.46292 | 0.003370186 | 0.1451808 | 2.268706
134 | 1.589447 | 0.03056 | 10.46292 | 0.00292079 | 0.1456302 | 1.966186
132 | 1.484901 | 0.02595 | 10.46292 | 0.002480186 | 0.1460708 | 1.669586
130 | 1.391378 | 0.022514 | 10.46292 | 0.002151789 | 0.1463992 | 1.448518
128 | 1.306368 | 0.019638 | 10.46292 | 0.001876913 | 0.1466741 | 1.263481
126 | 1.229718 | 0.017193 | 10.46292 | 0.001643231 | 0.1469078 | 1.106173
124 | 1.156924 | 0.015295 | 10.46292 | 0.001461829 | 0.1470892 | 0.9840583
122 | 1.093894 | 0.013702 | 10.46292 | 0.001309577 | 0.1472414 | 0.881567
120 | 1.031838 | 0.012351 | 10.46292 | 0.001180454 | 0.1473706 | 0.7946456
118 | 0.979725 | 0.011257 | 10.46292 | 0.001075894 | 0.1474751 | 0.7242592
116 | 0.932677 | 0.010217 | 10.46292 | 0.0009764957 | 0.1475745 | 0.6573471
114 | 0.885921 | 0.009544 | 10.46292 | 0.0009121734 | 0.1476388 | 0.6140472
112 | 0.847315 | 0.008445 | 10.46292 | 0.0008071358 | 0.1477439 | 0.5433392
110 | 0.812963 | 0.007814 | 10.46292 | 0.0007468276 | 0.1478042 | 0.5027415
108 | 0.76276 | 0.007236 | 10.46292 | 0.0006915849 | 0.1478594 | 0.4655538
106 | 0.734169 | 0.00678 | 10.46292 | 0.0006480024 | 0.147903 | 0.4362154
104 | 0.708907 | 0.006275 | 10.46292 | 0.0005997368 | 0.1479513 | 0.4037245
102 | 0.686824 | 0.005879 | 10.46292 | 0.0005618888 | 0.1479891 | 0.3782464
100 | 0.666278 | 0.005534 | 10.46292 | 0.0005289153 | 0.1480221 | 0.3560496
98 | 0.647331 | 0.00525 | 10.46292 | 0.0005017718 | 0.1480492 | 0.3377774
96 | 0.631543 | 0.004981 | 10.46292 | 0.000476062 | 0.1480749 | 0.3204704
94 | 0.615754 | 0.004744 | 10.46292 | 0.0004534106 | 0.1480976 | 0.3052221
92 | 0.601545 | 0.004504 | 10.46292 | 0.0004304724 | 0.1481205 | 0.2897809
90 | 0.58916 | 0.004388 | 10.46292 | 0.0004193857 | 0.1481316 | 0.2823176
88 | 0.579275 | 0.004191 | 10.46292 | 0.0004005573 | 0.1481505 | 0.2696429
86 | 0.569967 | 0.004178 | 10.46292 | 0.0003993148 | 0.1481517 | 0.2688065
84 | 0.560494 | 0.003932 | 10.46292 | 0.0003758032 | 0.1481752 | 0.2529792
82 | 0.5526 | 0.003883 | 10.46292 | 0.00037112 | 0.1481799 | 0.2498266
80 | 0.544398 | 0.003907 | 10.46292 | 0.0003734138 | 0.1481776 | 0.2513708
78 | 0.536528 | 0.003681 | 10.46292 | 0.0003518137 | 0.1481992 | 0.2368302
76 | 0.528917 | 0.003667 | 10.46292 | 0.0003504757 | 0.1482005 | 0.2359295
74 | 0.521945 | 0.003669 | 10.46292 | 0.0003506668 | 0.1482003 | 0.2360582
72 | 0.516307 | 0.00356 | 10.46292 | 0.0003402491 | 0.1482108 | 0.2290453
70 | 0.51155 | 0.003574 | 10.46292 | 0.0003415871 | 0.1482094 | 0.229946
68 | 0.506813 | 0.003523 | 10.46292 | 0.0003367128 | 0.1482143 | 0.2266648
66 | 0.504371 | 0.003421 | 10.46292 | 0.0003269641 | 0.148224 | 0.2201022
64 | 0.500702 | 0.003423 | 10.46292 | 0.0003271552 | 0.1482239 | 0.2202309
62 | 0.498903 | 0.003401 | 10.46292 | 0.0003250526 | 0.148226 | 0.2188154
60 | 0.495761 | 0.003374 | 10.46292 | 0.000322472 | 0.1482285 | 0.2170783
58 | 0.494161 | 0.003319 | 10.46292 | 0.0003172154 | 0.1482338 | 0.2135397
56 | 0.491025 | 0.003315 | 10.46292 | 0.0003168331 | 0.1482342 | 0.2132823
54 | 0.488953 | 0.003321 | 10.46292 | 0.0003174065 | 0.1482336 | 0.2136684
52 | 0.486299 | 0.003266 | 10.46292 | 0.0003121498 | 0.1482389 | 0.2101297
50 | 0.486288 | 0.003294 | 10.46292 | 0.000314826 | 0.1482362 | 0.2119312
48 | 0.484709 | 0.003336 | 10.46292 | 0.0003188401 | 0.1482322 | 0.2146334
46 | 0.484709 | 0.003214 | 10.46292 | 0.0003071799 | 0.1482438 | 0.2067841
44 | 0.4847 | 0.00335 | 10.46292 | 0.0003201782 | 0.1482308 | 0.2155342
42 | 0.484709 | 0.003239 | 10.46292 | 0.0003095693 | 0.1482414 | 0.2083926
40 | 0.48313 | 0.003361 | 10.46292 | 0.0003212295 | 0.1482298 | 0.2162419
38 | 0.48315 | 0.003404 | 10.46292 | 0.0003253393 | 0.1482257 | 0.2190085
36 | 0.483637 | 0.003383 | 10.46292 | 0.0003233322 | 0.1482277 | 0.2176574
34 | 0.48313 | 0.003444 | 10.46292 | 0.0003291623 | 0.1482218 | 0.221582
32 | 0.48313 | 0.003374 | 10.46292 | 0.000322472 | 0.1482285 | 0.2170783
30 | 0.483206 | 0.003432 | 10.46292 | 0.0003280154 | 0.148223 | 0.2208099
28 | 0.4836 | 0.003447 | 10.46292 | 0.000329449 | 0.1482216 | 0.221775
26 | 0.484709 | 0.003512 | 10.46292 | 0.0003356614 | 0.1482153 | 0.225957
24 | 0.485464 | 0.003495 | 10.46292 | 0.0003340367 | 0.148217 | 0.2248633
22 | 0.486288 | 0.003434 | 10.46292 | 0.0003282065 | 0.1482228 | 0.2209386
20 | 0.486288 | 0.003574 | 10.46292 | 0.0003415871 | 0.1482094 | 0.229946
18 | 0.487867 | 0.00371 | 10.46292 | 0.0003545854 | 0.1481964 | 0.2386961
16 | 0.487876 | 0.003799 | 10.46292 | 0.0003630916 | 0.1481879 | 0.2444222
14 | 0.489446 | 0.003678 | 10.46292 | 0.000351527 | 0.1481995 | 0.2366372
12 | 0.491025 | 0.00366 | 10.46292 | 0.0003498066 | 0.1482012 | 0.2354791
10 | 0.491025 | 0.003759 | 10.46292 | 0.0003592686 | 0.1481917 | 0.2418487