## WP05_3_10192017_Reduced.csv
Lambertian Test:
Material: | WP05_3_10192017 | Reference:
2017-10-19 | 16:15
Angle (deg): | Reference (uW): | Material (uW): | Corrected (uW) | Scaled Cosine | Ref Corrected | Residual
90 | 7.178255 | 7.759083 | 1.2666e+17 | 3.954387e-14 | 1.1718e+17 | 7.759083
88 | 7.472815 | 20.494496 | 587.2433 | 22.52888 | 214.1239 | -2.034386
86 | 14.551964 | 33.320088 | 477.663 | 45.03032 | 208.6109 | -11.71023
84 | 57.247408 | 63.590332 | 608.3542 | 67.47689 | 547.6729 | -3.886554
82 | 76.345728 | 87.136976 | 626.105 | 89.84125 | 548.5667 | -2.704271
80 | 86.470048 | 103.278176 | 594.7553 | 112.0962 | 497.9612 | -8.817974
78 | 110.939216 | 122.72608 | 590.2798 | 134.2145 | 533.5882 | -11.4884
76 | 132.143352 | 150.752976 | 623.1473 | 156.1693 | 546.2232 | -5.416317
74 | 146.346544 | 164.410864 | 596.4753 | 177.9338 | 530.9387 | -13.52297
72 | 162.92408 | 187.743088 | 607.5494 | 199.4816 | 527.2334 | -11.73851
70 | 183.174208 | 225.118 | 658.201 | 220.7863 | 535.5656 | 4.331685
68 | 207.586512 | 238.276 | 636.07 | 241.822 | 554.1454 | -3.546042
66 | 226.902 | 277.458 | 682.1564 | 262.5631 | 557.8597 | 14.89485
64 | 236.474 | 273.413 | 623.7021 | 282.9844 | 539.4379 | -9.571357
62 | 262.184 | 294.946 | 628.251 | 303.0608 | 558.4662 | -8.114795
60 | 284.037 | 316.487 | 632.974 | 322.768 | 568.074 | -6.281
58 | 293.957 | 342.273 | 645.8965 | 342.082 | 554.7204 | 0.1910378
56 | 311.574 | 368.8 | 659.522 | 360.9792 | 557.1852 | 7.82085
54 | 332.076 | 365.155 | 621.2388 | 379.4365 | 564.9614 | -14.28154
52 | 352.583 | 383.367 | 622.6912 | 397.4316 | 572.6897 | -14.06465
50 | 364.583 | 429.873 | 668.7637 | 414.9425 | 567.1905 | 14.93046
48 | 380.013 | 433.7 | 648.1545 | 431.9479 | 567.9205 | 1.752105
46 | 397.005 | 452.593 | 651.5332 | 448.427 | 571.5111 | 4.166014
44 | 417.745 | 464.548 | 645.7977 | 464.3597 | 580.7339 | 0.1882626
42 | 430.3 | 464.134 | 624.5539 | 479.7267 | 579.0258 | -15.59274
40 | 442.3 | 491.971 | 642.2225 | 494.5093 | 577.3816 | -2.538266
38 | 454.175 | 524.42 | 665.4985 | 508.6893 | 576.3563 | 15.73069
36 | 464.597 | 532.226 | 657.8675 | 522.2496 | 574.2735 | 9.976406
34 | 480.24 | 540.826 | 652.354 | 535.1736 | 579.2741 | 5.652402
32 | 486.873 | 544.973 | 642.6204 | 547.4456 | 574.1101 | -2.472576
30 | 511.955 | 562.708 | 649.7592 | 559.0506 | 591.1547 | 3.657425
28 | 520.017 | 584.362 | 661.8309 | 569.9745 | 588.9557 | 14.38754
26 | 533.786 | 603.352 | 671.2906 | 580.2039 | 593.8913 | 23.14809
24 | 535.53 | 609.719 | 667.4205 | 589.7265 | 586.2106 | 19.99252
22 | 544.018 | 611.059 | 659.0484 | 598.5306 | 586.7423 | 12.52844
20 | 561.423 | 626.015 | 666.1912 | 606.6054 | 597.4539 | 19.40958
18 | 562.998 | 610.858 | 642.2941 | 613.9412 | 591.9711 | -3.083219
16 | 562.847 | 609.805 | 634.3798 | 620.529 | 585.5294 | -10.72403
14 | 565.642 | 649.553 | 669.4382 | 626.3608 | 582.9584 | 23.19218
12 | 583.146 | 637.191 | 651.4262 | 631.4295 | 596.1738 | 5.76151
10 | 595.448 | 645.536 | 655.4944 | 635.7289 | 604.6337 | 9.807142