## 20180418-AMH_Reduced
Specular Reflectance:
Material: | AMH_20180418 | Reference:
2018-04-18 | 11:35
Angle (Deg): | Reference ( mW): | Material (mW): | Initial Intensity (mW) | Specular Reflectance Value | Diffuse Reflectance Value | Specular Ratio (%)
160 | 0.006844 | 0.022503 | 10.46292 | 0.002150737 | 0.1374091 | 1.541087
158 | 4.059603 | 0.020386 | 10.46292 | 0.001948404 | 0.1376114 | 1.396107
156 | 3.742766 | 0.018055 | 10.46292 | 0.001725617 | 0.1378342 | 1.236471
154 | 3.445865 | 0.016348 | 10.46292 | 0.00156247 | 0.1379973 | 1.11957
152 | 3.170335 | 0.015049 | 10.46292 | 0.001438317 | 0.1381215 | 1.03061
150 | 2.919842 | 0.013583 | 10.46292 | 0.001298203 | 0.1382616 | 0.9302128
148 | 2.688855 | 0.012236 | 10.46292 | 0.001169463 | 0.1383903 | 0.8379654
146 | 2.480569 | 0.010812 | 10.46292 | 0.001033363 | 0.1385264 | 0.7404447
144 | 2.292919 | 0.009483 | 10.46292 | 0.0009063432 | 0.1386535 | 0.64943
142 | 2.122292 | 0.009083 | 10.46292 | 0.000868113 | 0.1386917 | 0.6220366
140 | 1.969866 | 0.008204 | 10.46292 | 0.0007841021 | 0.1387757 | 0.5618395
138 | 1.829166 | 0.007286 | 10.46292 | 0.0006963637 | 0.1388634 | 0.4989715
136 | 1.703434 | 0.006653 | 10.46292 | 0.0006358643 | 0.1389239 | 0.4556214
134 | 1.589447 | 0.006039 | 10.46292 | 0.0005771809 | 0.1389826 | 0.4135725
132 | 1.484901 | 0.005398 | 10.46292 | 0.000515917 | 0.1390439 | 0.3696745
130 | 1.391378 | 0.00484 | 10.46292 | 0.0004625858 | 0.1390972 | 0.3314606
128 | 1.306368 | 0.004351 | 10.46292 | 0.0004158494 | 0.139144 | 0.2979722
126 | 1.229718 | 0.003926 | 10.46292 | 0.0003752297 | 0.1391846 | 0.2688666
124 | 1.156924 | 0.003642 | 10.46292 | 0.0003480863 | 0.1392117 | 0.2494173
122 | 1.093894 | 0.00333 | 10.46292 | 0.0003182667 | 0.1392415 | 0.2280504
120 | 1.031838 | 0.003151 | 10.46292 | 0.0003011587 | 0.1392586 | 0.2157918
118 | 0.979725 | 0.003011 | 10.46292 | 0.0002877781 | 0.139272 | 0.2062041
116 | 0.932677 | 0.00279 | 10.46292 | 0.0002666559 | 0.1392931 | 0.1910693
114 | 0.885921 | 0.00257 | 10.46292 | 0.0002456292 | 0.1393142 | 0.1760029
112 | 0.847315 | 0.002459 | 10.46292 | 0.0002350204 | 0.1393248 | 0.1684012
110 | 0.812963 | 0.002289 | 10.46292 | 0.0002187725 | 0.139341 | 0.156759
108 | 0.76276 | 0.002121 | 10.46292 | 0.0002027158 | 0.1393571 | 0.1452537
106 | 0.734169 | 0.002051 | 10.46292 | 0.0001960255 | 0.1393638 | 0.1404599
104 | 0.708907 | 0.001981 | 10.46292 | 0.0001893352 | 0.1393705 | 0.135666
102 | 0.686824 | 0.001891 | 10.46292 | 0.0001807334 | 0.1393791 | 0.1295025
100 | 0.666278 | 0.001876 | 10.46292 | 0.0001792998 | 0.1393805 | 0.1284752
98 | 0.647331 | 0.001838 | 10.46292 | 0.0001756679 | 0.1393841 | 0.1258729
96 | 0.631543 | 0.001764 | 10.46292 | 0.0001685953 | 0.1393912 | 0.1208051
94 | 0.615754 | 0.00173 | 10.46292 | 0.0001653458 | 0.1393945 | 0.1184766
92 | 0.601545 | 0.001677 | 10.46292 | 0.0001602803 | 0.1393995 | 0.114847
90 | 0.58916 | 0.001621 | 10.46292 | 0.000154928 | 0.1394049 | 0.1110119
88 | 0.579275 | 0.001588 | 10.46292 | 0.000151774 | 0.139408 | 0.108752
86 | 0.569967 | 0.001555 | 10.46292 | 0.00014862 | 0.1394112 | 0.106492
84 | 0.560494 | 0.001503 | 10.46292 | 0.0001436501 | 0.1394161 | 0.1029309
82 | 0.5526 | 0.001491 | 10.46292 | 0.0001425032 | 0.1394173 | 0.1021091
80 | 0.544398 | 0.00149 | 10.46292 | 0.0001424076 | 0.1394174 | 0.1020406
78 | 0.536528 | 0.001467 | 10.46292 | 0.0001402094 | 0.1394196 | 0.1004654
76 | 0.528917 | 0.001459 | 10.46292 | 0.0001394448 | 0.1394204 | 0.09991758
74 | 0.521945 | 0.001453 | 10.46292 | 0.0001388713 | 0.1394209 | 0.09950668
72 | 0.516307 | 0.001463 | 10.46292 | 0.0001398271 | 0.13942 | 0.1001915
70 | 0.51155 | 0.001474 | 10.46292 | 0.0001408784 | 0.1394189 | 0.1009448
68 | 0.506813 | 0.001452 | 10.46292 | 0.0001387757 | 0.139421 | 0.09943819
66 | 0.504371 | 0.001517 | 10.46292 | 0.0001449882 | 0.1394148 | 0.1038896
64 | 0.500702 | 0.001462 | 10.46292 | 0.0001397315 | 0.1394201 | 0.100123
62 | 0.498903 | 0.001463 | 10.46292 | 0.0001398271 | 0.13942 | 0.1001915
60 | 0.495761 | 0.001458 | 10.46292 | 0.0001393492 | 0.1394205 | 0.0998491
58 | 0.494161 | 0.001458 | 10.46292 | 0.0001393492 | 0.1394205 | 0.0998491
56 | 0.491025 | 0.00141 | 10.46292 | 0.0001347616 | 0.139425 | 0.09656188
54 | 0.488953 | 0.001474 | 10.46292 | 0.0001408784 | 0.1394189 | 0.1009448
52 | 0.486299 | 0.001436 | 10.46292 | 0.0001372465 | 0.1394226 | 0.09834246
50 | 0.486288 | 0.001496 | 10.46292 | 0.0001429811 | 0.1394168 | 0.1024515
48 | 0.484709 | 0.001464 | 10.46292 | 0.0001399227 | 0.1394199 | 0.10026
46 | 0.484709 | 0.001458 | 10.46292 | 0.0001393492 | 0.1394205 | 0.0998491
44 | 0.4847 | 0.00149 | 10.46292 | 0.0001424076 | 0.1394174 | 0.1020406
42 | 0.484709 | 0.001447 | 10.46292 | 0.0001382979 | 0.1394215 | 0.09909578
40 | 0.48313 | 0.001474 | 10.46292 | 0.0001408784 | 0.1394189 | 0.1009448
38 | 0.48315 | 0.001496 | 10.46292 | 0.0001429811 | 0.1394168 | 0.1024515
36 | 0.483637 | 0.001501 | 10.46292 | 0.0001434589 | 0.1394163 | 0.1027939
34 | 0.48313 | 0.001454 | 10.46292 | 0.0001389669 | 0.1394208 | 0.09957516
32 | 0.48313 | 0.001499 | 10.46292 | 0.0001432678 | 0.1394165 | 0.1026569
30 | 0.483206 | 0.001534 | 10.46292 | 0.0001466129 | 0.1394132 | 0.1050538
28 | 0.4836 | 0.001539 | 10.46292 | 0.0001470908 | 0.1394127 | 0.1053963
26 | 0.484709 | 0.001584 | 10.46292 | 0.0001513917 | 0.1394084 | 0.108478
24 | 0.485464 | 0.001658 | 10.46292 | 0.0001584643 | 0.1394013 | 0.1135458
22 | 0.486288 | 0.001686 | 10.46292 | 0.0001611404 | 0.1393987 | 0.1154634
20 | 0.486288 | 0.001733 | 10.46292 | 0.0001656325 | 0.1393942 | 0.1186821
18 | 0.487867 | 0.001761 | 10.46292 | 0.0001683086 | 0.1393915 | 0.1205996
16 | 0.487876 | 0.00188 | 10.46292 | 0.0001796821 | 0.1393801 | 0.1287492
14 | 0.489446 | 0.001964 | 10.46292 | 0.0001877104 | 0.1393721 | 0.1345018
12 | 0.491025 | 0.002013 | 10.46292 | 0.0001923936 | 0.1393674 | 0.1378575
10 | 0.491025 | 0.00205 | 10.46292 | 0.0001959299 | 0.1393639 | 0.1403914
0.1192984