## CRB_20180430
Specular Reflectance:
Material: | CRB_20180430 | Reference:
2018-04-30 | 10:26
Angle (Deg): | Reference ( mW): | Material (mW): | Initial Intensity (mW) | Specular Reflectance Value | Diffuse Reflectance Value | Specular Ratio (%)
160 | 0.006844 | 0.162019 | 10.46292 | 0.01548506 | 0.02267739 | 40.57669
158 | 4.059603 | 0.135161 | 10.46292 | 0.01291809 | 0.02524436 | 33.85027
156 | 3.742766 | 0.111803 | 10.46292 | 0.01068564 | 0.02747682 | 28.00039
154 | 3.445865 | 0.094097 | 10.46292 | 0.008993376 | 0.02916908 | 23.56603
152 | 3.170335 | 0.082729 | 10.46292 | 0.007906872 | 0.03025558 | 20.71898
150 | 2.919842 | 0.07143 | 10.46292 | 0.006826964 | 0.03133549 | 17.88922
148 | 2.688855 | 0.06089 | 10.46292 | 0.005819597 | 0.03234285 | 15.24954
146 | 2.480569 | 0.054296 | 10.46292 | 0.005189372 | 0.03297308 | 13.59811
144 | 2.292919 | 0.048169 | 10.46292 | 0.00460378 | 0.03355867 | 12.06364
142 | 2.122292 | 0.042008 | 10.46292 | 0.004014939 | 0.03414751 | 10.52065
140 | 1.969866 | 0.036902 | 10.46292 | 0.00352693 | 0.03463552 | 9.241885
138 | 1.829166 | 0.032032 | 10.46292 | 0.003061477 | 0.03510097 | 8.022223
136 | 1.703434 | 0.028758 | 10.46292 | 0.002748563 | 0.03541389 | 7.202269
134 | 1.589447 | 0.025806 | 10.46292 | 0.002466423 | 0.03569603 | 6.462959
132 | 1.484901 | 0.022431 | 10.46292 | 0.002143856 | 0.0360186 | 5.61771
130 | 1.391378 | 0.019531 | 10.46292 | 0.001866687 | 0.03629577 | 4.891422
128 | 1.306368 | 0.017856 | 10.46292 | 0.001706598 | 0.03645585 | 4.471929
126 | 1.229718 | 0.016165 | 10.46292 | 0.001544979 | 0.03661747 | 4.048428
124 | 1.156924 | 0.014564 | 10.46292 | 0.001391963 | 0.03677049 | 3.647467
122 | 1.093894 | 0.013157 | 10.46292 | 0.001257488 | 0.03690496 | 3.295092
120 | 1.031838 | 0.011645 | 10.46292 | 0.001112978 | 0.03704947 | 2.916421
118 | 0.979725 | 0.010535 | 10.46292 | 0.001006889 | 0.03715556 | 2.638428
116 | 0.932677 | 0.009917 | 10.46292 | 0.000947823 | 0.03721463 | 2.483653
114 | 0.885921 | 0.008667 | 10.46292 | 0.0008283536 | 0.0373341 | 2.170598
112 | 0.847315 | 0.007993 | 10.46292 | 0.0007639356 | 0.03739852 | 2.001799
110 | 0.812963 | 0.007584 | 10.46292 | 0.0007248452 | 0.03743761 | 1.899368
108 | 0.76276 | 0.007195 | 10.46292 | 0.0006876663 | 0.03747479 | 1.801945
106 | 0.734169 | 0.006699 | 10.46292 | 0.0006402608 | 0.03752219 | 1.677725
104 | 0.708907 | 0.006112 | 10.46292 | 0.000584158 | 0.03757829 | 1.530714
102 | 0.686824 | 0.005604 | 10.46292 | 0.0005356056 | 0.03762685 | 1.403488
100 | 0.666278 | 0.005314 | 10.46292 | 0.0005078886 | 0.03765456 | 1.33086
98 | 0.647331 | 0.00512 | 10.46292 | 0.000489347 | 0.03767311 | 1.282273
96 | 0.631543 | 0.004806 | 10.46292 | 0.0004593362 | 0.03770312 | 1.203634
94 | 0.615754 | 0.00449 | 10.46292 | 0.0004291344 | 0.03773332 | 1.124494
92 | 0.601545 | 0.004322 | 10.46292 | 0.0004130777 | 0.03774937 | 1.082419
90 | 0.58916 | 0.004239 | 10.46292 | 0.0004051449 | 0.03775731 | 1.061632
88 | 0.579275 | 0.004139 | 10.46292 | 0.0003955873 | 0.03776686 | 1.036588
86 | 0.569967 | 0.003923 | 10.46292 | 0.000374943 | 0.03778751 | 0.9824919
84 | 0.560494 | 0.003705 | 10.46292 | 0.0003541075 | 0.03780834 | 0.9278951
82 | 0.5526 | 0.003602 | 10.46292 | 0.0003442632 | 0.03781819 | 0.9020994
80 | 0.544398 | 0.003529 | 10.46292 | 0.0003372862 | 0.03782517 | 0.883817
78 | 0.536528 | 0.003404 | 10.46292 | 0.0003253393 | 0.03783711 | 0.8525115
76 | 0.528917 | 0.003292 | 10.46292 | 0.0003146348 | 0.03784782 | 0.8244617
74 | 0.521945 | 0.003178 | 10.46292 | 0.0003037392 | 0.03785871 | 0.7959111
72 | 0.516307 | 0.0031 | 10.46292 | 0.0002962843 | 0.03786617 | 0.7763765
70 | 0.51155 | 0.003031 | 10.46292 | 0.0002896896 | 0.03787276 | 0.7590958
68 | 0.506813 | 0.00292 | 10.46292 | 0.0002790807 | 0.03788337 | 0.7312966
66 | 0.504371 | 0.002821 | 10.46292 | 0.0002696187 | 0.03789283 | 0.7065026
64 | 0.500702 | 0.002738 | 10.46292 | 0.0002616859 | 0.03790077 | 0.6857157
62 | 0.498903 | 0.002716 | 10.46292 | 0.0002595833 | 0.03790287 | 0.680206
60 | 0.495761 | 0.002696 | 10.46292 | 0.0002576718 | 0.03790478 | 0.6751971
58 | 0.494161 | 0.002657 | 10.46292 | 0.0002539443 | 0.03790851 | 0.6654298
56 | 0.491025 | 0.002609 | 10.46292 | 0.0002493567 | 0.0379131 | 0.6534085
54 | 0.488953 | 0.002575 | 10.46292 | 0.0002461071 | 0.03791634 | 0.6448934
52 | 0.486299 | 0.002538 | 10.46292 | 0.0002425708 | 0.03791988 | 0.6356269
50 | 0.486288 | 0.002508 | 10.46292 | 0.0002397036 | 0.03792275 | 0.6281136
48 | 0.484709 | 0.002506 | 10.46292 | 0.0002395124 | 0.03792294 | 0.6276127
46 | 0.484709 | 0.002467 | 10.46292 | 0.000235785 | 0.03792667 | 0.6178454
44 | 0.4847 | 0.002438 | 10.46292 | 0.0002330133 | 0.03792944 | 0.6105825
42 | 0.484709 | 0.00241 | 10.46292 | 0.0002303372 | 0.03793211 | 0.6035701
40 | 0.48313 | 0.002347 | 10.46292 | 0.0002243159 | 0.03793814 | 0.5877921
38 | 0.48315 | 0.002333 | 10.46292 | 0.0002229778 | 0.03793947 | 0.5842859
36 | 0.483637 | 0.002308 | 10.46292 | 0.0002205884 | 0.03794186 | 0.5780248
34 | 0.48313 | 0.002296 | 10.46292 | 0.0002194415 | 0.03794301 | 0.5750195
32 | 0.48313 | 0.002287 | 10.46292 | 0.0002185814 | 0.03794387 | 0.5727655
30 | 0.483206 | 0.002277 | 10.46292 | 0.0002176256 | 0.03794483 | 0.5702611
28 | 0.4836 | 0.00227 | 10.46292 | 0.0002169566 | 0.0379455 | 0.5685079
26 | 0.484709 | 0.002261 | 10.46292 | 0.0002160964 | 0.03794636 | 0.5662539
24 | 0.485464 | 0.002241 | 10.46292 | 0.0002141849 | 0.03794827 | 0.5612451
22 | 0.486288 | 0.002238 | 10.46292 | 0.0002138982 | 0.03794855 | 0.5604937
20 | 0.486288 | 0.002225 | 10.46292 | 0.0002126557 | 0.0379498 | 0.557238
18 | 0.487867 | 0.002217 | 10.46292 | 0.0002118911 | 0.03795056 | 0.5552344
16 | 0.487876 | 0.002213 | 10.46292 | 0.0002115088 | 0.03795094 | 0.5542326
14 | 0.489446 | 0.002201 | 10.46292 | 0.0002103619 | 0.03795209 | 0.5512273
12 | 0.491025 | 0.002205 | 10.46292 | 0.0002107442 | 0.03795171 | 0.5522291
10 | 0.491025 | 0.002202 | 10.46292 | 0.0002104574 | 0.03795199 | 0.5514777