## WP05_1_10192017
Lambertian Test:
Material: | WP05_1_10192017 | Reference:
2017-10-19 | 15:21
Angle (deg): | Reference (uW): | Material (uW): | Corrected (uW) | Scaled Cosine | Ref Corrected | Residual
90 | 7.178255 | 5.719195 | 93363297763397616 | 2.743702e-14 | 1.1718e+17 | 5.719195
88 | 7.472815 | 14.253789 | 408.4239 | 15.63138 | 214.1239 | -1.377591
86 | 14.551964 | 28.2294 | 404.685 | 31.24372 | 208.6109 | -3.014315
84 | 57.247408 | 41.181108 | 393.9703 | 46.81799 | 547.6729 | -5.636877
82 | 76.345728 | 54.100656 | 388.7293 | 62.33521 | 548.5667 | -8.234558
80 | 86.470048 | 71.981264 | 414.5236 | 77.7765 | 497.9612 | -5.795234
78 | 110.939216 | 82.03568 | 394.5698 | 93.12302 | 533.5882 | -11.08734
76 | 132.143352 | 91.497848 | 378.2123 | 108.3561 | 546.2232 | -16.85824
74 | 146.346544 | 113.207512 | 410.7118 | 123.4571 | 530.9387 | -10.24963
72 | 162.92408 | 120.954136 | 391.4158 | 138.4078 | 527.2334 | -17.45365
70 | 183.174208 | 140.84632 | 411.8071 | 153.1898 | 535.5656 | -12.34348
68 | 207.586512 | 163.741472 | 437.1025 | 167.7852 | 554.1454 | -4.043697
66 | 226.902 | 162.833488 | 400.3413 | 182.1761 | 557.8597 | -19.34263
64 | 236.474 | 186.28728 | 424.9533 | 196.3451 | 539.4379 | -10.05784
62 | 262.184 | 198.219648 | 422.2186 | 210.2749 | 558.4662 | -12.05526
60 | 284.037 | 203.796768 | 407.593536 | 223.9485 | 568.074 | -20.151732
58 | 293.957 | 241.1 | 454.975 | 237.3492 | 554.7204 | 3.750751
56 | 311.574 | 244.269 | 436.8242 | 250.4608 | 557.1852 | -6.191824
54 | 332.076 | 283.181 | 481.7763 | 263.2673 | 564.9614 | 19.91375
52 | 352.583 | 270.226 | 438.9198 | 275.7529 | 572.6897 | -5.526928
50 | 364.583 | 273.834 | 426.0101 | 287.9026 | 567.1905 | -14.06864
48 | 380.013 | 307.853 | 460.0791 | 299.7016 | 567.9205 | 8.151409
46 | 397.005 | 298.869 | 430.2388 | 311.1354 | 571.5111 | -12.2664
44 | 417.745 | 305.229 | 424.3182 | 322.1901 | 580.7339 | -16.96114
42 | 430.3 | 308.999 | 415.7992 | 332.8523 | 579.0258 | -23.85334
40 | 442.3 | 326.706 | 426.4844 | 343.109 | 577.3816 | -16.40301
38 | 454.175 | 337.715 | 428.5665 | 352.9477 | 576.3563 | -15.23265
36 | 464.597 | 361.686 | 447.0685 | 362.3563 | 574.2735 | -0.6702847
34 | 480.24 | 361.155 | 435.6316 | 371.3234 | 579.2741 | -10.16844
32 | 486.873 | 381.47 | 449.8212 | 379.8382 | 574.1101 | 1.631802
30 | 511.955 | 382.499 | 441.6718 | 387.8902 | 591.1547 | -5.39118
28 | 520.017 | 375.442 | 425.2144 | 395.4696 | 588.9557 | -20.02758
26 | 533.786 | 397.133 | 441.8509 | 402.5672 | 593.8913 | -5.434157
24 | 535.53 | 387.165 | 423.8049 | 409.1743 | 586.2106 | -22.00927
22 | 544.018 | 423.079 | 456.3054 | 415.2829 | 586.7423 | 7.796133
20 | 561.423 | 408.067 | 434.2558 | 420.8855 | 597.4539 | -12.81851
18 | 562.998 | 428.015 | 450.0416 | 425.9754 | 591.9711 | 2.03964
16 | 562.847 | 446.812 | 464.8183 | 430.5462 | 585.5294 | 16.26577
14 | 565.642 | 424.577 | 437.5748 | 434.5925 | 582.9584 | -10.01554
12 | 583.146 | 450.032 | 460.086 | 438.1094 | 596.1738 | 11.92262
10 | 595.448 | 447.897 | 454.8065 | 441.0924 | 604.6337 | 6.804562
10.59072
-6.603545