## WP06_3_10192017_Reduced
Lambertian Test:
Material: | WP06_3_10192017 | Reference:
2017-10-19 | 16:26
Angle (deg): | Reference (uW): | Material (uW): | Corrected (uW) | Scaled Cosine | Ref Corrected | Residual
90 | 7.178255 | 7.254364 | 1.1842e+17 | 3.472444e-14 | 1.1718e+17 | 7.254364
88 | 7.472815 | 16.781622 | 480.8557 | 19.78316 | 214.1239 | -3.001542
86 | 14.551964 | 29.385782 | 421.2624 | 39.54222 | 208.6109 | -10.15644
84 | 57.247408 | 42.59422 | 407.4892 | 59.25311 | 547.6729 | -16.65889
82 | 76.345728 | 57.406852 | 412.4853 | 78.8918 | 548.5667 | -21.48495
80 | 86.470048 | 70.348272 | 405.1196 | 98.43438 | 497.9612 | -28.08611
78 | 110.939216 | 91.657216 | 440.8469 | 117.857 | 533.5882 | -26.19981
76 | 132.143352 | 108.4374 | 448.2331 | 137.1361 | 546.2232 | -28.69869
74 | 146.346544 | 127.330904 | 461.9508 | 156.2481 | 530.9387 | -28.91716
72 | 162.92408 | 148.930016 | 481.9477 | 175.1697 | 527.2334 | -26.23967
70 | 183.174208 | 160.221696 | 468.4569 | 193.8779 | 535.5656 | -33.65618
68 | 207.586512 | 183.10584 | 488.795 | 212.3499 | 554.1454 | -29.24403
66 | 226.902 | 199.860496 | 491.3757 | 230.5631 | 557.8597 | -30.70264
64 | 236.474 | 221.078 | 504.317 | 248.4955 | 539.4379 | -27.41751
62 | 262.184 | 228.528 | 486.7771 | 266.1251 | 558.4662 | -37.59712
60 | 284.037 | 259.887 | 519.774 | 283.4305 | 568.074 | -23.5435
58 | 293.957 | 258.72 | 488.2253 | 300.3906 | 554.7204 | -41.67056
56 | 311.574 | 283.092 | 506.2511 | 316.9846 | 557.1852 | -33.89265
54 | 332.076 | 302.712 | 515.0044 | 333.1925 | 564.9614 | -30.48054
52 | 352.583 | 310.988 | 505.1282 | 348.9945 | 572.6897 | -38.00648
50 | 364.583 | 325.6 | 506.5437 | 364.3712 | 567.1905 | -38.77123
48 | 380.013 | 342.031 | 511.1573 | 379.304 | 567.9205 | -37.27304
46 | 397.005 | 362.903 | 522.4194 | 393.7747 | 571.5111 | -30.87174
44 | 417.745 | 380.757 | 529.3145 | 407.7657 | 580.7339 | -27.00868
42 | 430.3 | 395.724 | 532.4992 | 421.2598 | 579.0258 | -25.53582
40 | 442.3 | 417.259 | 544.6929 | 434.2407 | 577.3816 | -16.98172
38 | 454.175 | 440.669 | 559.217 | 446.6926 | 576.3563 | -6.023564
36 | 464.597 | 433.395 | 535.7057 | 458.6002 | 574.2735 | -25.20518
34 | 480.24 | 472.224 | 569.6051 | 469.9491 | 579.2741 | 2.274933
32 | 486.873 | 465.879 | 549.3545 | 480.7254 | 574.1101 | -14.84639
30 | 511.955 | 498.012 | 575.0547 | 490.916 | 591.1547 | 7.095974
28 | 520.017 | 515.445 | 583.7776 | 500.5086 | 588.9557 | 14.93644
26 | 533.786 | 496.18 | 552.0508 | 509.4913 | 593.8913 | -13.31129
24 | 535.53 | 528.95 | 579.0079 | 517.8533 | 586.2106 | 11.09671
22 | 544.018 | 537.998 | 580.2495 | 525.5844 | 586.7423 | 12.41363
20 | 561.423 | 552.678 | 588.1476 | 532.6751 | 597.4539 | 20.0029
18 | 562.998 | 564.958 | 594.032 | 539.1168 | 591.9711 | 25.84115
16 | 562.847 | 575.491 | 598.683 | 544.9018 | 585.5294 | 30.58923
14 | 565.642 | 581.67 | 599.477 | 550.0228 | 582.9584 | 31.64719
12 | 583.146 | 555.007 | 567.4062 | 554.4737 | 596.1738 | 0.5332729
10 | 595.448 | 566.861 | 575.6057 | 558.2491 | 604.6337 | 8.611892