## APH_20180418
Specular Reflectance:
Material: | APH_20180418 | Reference:
2018-04-18 | 11:44
Angle (Deg): | Reference ( mW): | Material (mW): | Initial Intensity (mW) | Specular Reflectance Value | Diffuse Reflectance Value | Specular Ratio (%)
160 | 0.006844 | 0.510994 | 10.46292 | 0.04883855 | 0.09509035 | 33.93241
158 | 4.059603 | 0.426103 | 10.46292 | 0.04072504 | 0.1032039 | 28.29525
156 | 3.742766 | 0.357547 | 10.46292 | 0.03417276 | 0.1097561 | 23.74281
154 | 3.445865 | 0.30552 | 10.46292 | 0.02920025 | 0.1147286 | 20.28797
152 | 3.170335 | 0.258709 | 10.46292 | 0.02472626 | 0.1192026 | 17.1795
150 | 2.919842 | 0.222224 | 10.46292 | 0.02123919 | 0.1226897 | 14.75672
148 | 2.688855 | 0.219727 | 10.46292 | 0.02100054 | 0.1229284 | 14.59091
146 | 2.480569 | 0.190934 | 10.46292 | 0.01824863 | 0.1256803 | 12.67892
144 | 2.292919 | 0.165475 | 10.46292 | 0.01581537 | 0.1281135 | 10.98832
142 | 2.122292 | 0.14426 | 10.46292 | 0.01378773 | 0.1301412 | 9.579545
140 | 1.969866 | 0.125697 | 10.46292 | 0.01201356 | 0.1319153 | 8.346874
138 | 1.829166 | 0.109791 | 10.46292 | 0.01049334 | 0.1334356 | 7.290641
136 | 1.703434 | 0.096012 | 10.46292 | 0.009176403 | 0.1347525 | 6.37565
134 | 1.589447 | 0.085294 | 10.46292 | 0.008152024 | 0.1357769 | 5.663924
132 | 1.484901 | 0.073959 | 10.46292 | 0.007068674 | 0.1368602 | 4.911227
130 | 1.391378 | 0.066381 | 10.46292 | 0.006344403 | 0.1375845 | 4.408012
128 | 1.306368 | 0.060216 | 10.46292 | 0.005755179 | 0.1381737 | 3.998627
126 | 1.229718 | 0.054637 | 10.46292 | 0.005221963 | 0.1387069 | 3.628155
124 | 1.156924 | 0.049728 | 10.46292 | 0.004752783 | 0.1391761 | 3.302174
122 | 1.093894 | 0.045207 | 10.46292 | 0.004320685 | 0.1396082 | 3.001958
120 | 1.031838 | 0.041488 | 10.46292 | 0.00396524 | 0.1399637 | 2.754999
118 | 0.979725 | 0.038473 | 10.46292 | 0.003677079 | 0.1402518 | 2.554789
116 | 0.932677 | 0.035627 | 10.46292 | 0.003405071 | 0.1405238 | 2.365801
114 | 0.885921 | 0.033092 | 10.46292 | 0.003162787 | 0.1407661 | 2.197465
112 | 0.847315 | 0.030558 | 10.46292 | 0.002920599 | 0.1410083 | 2.029195
110 | 0.812963 | 0.028368 | 10.46292 | 0.002711288 | 0.1412176 | 1.883769
108 | 0.76276 | 0.025647 | 10.46292 | 0.002451227 | 0.1414777 | 1.703082
106 | 0.734169 | 0.023982 | 10.46292 | 0.002292094 | 0.1416368 | 1.592518
104 | 0.708907 | 0.022514 | 10.46292 | 0.002151789 | 0.1417771 | 1.495036
102 | 0.686824 | 0.021159 | 10.46292 | 0.002022284 | 0.1419066 | 1.405057
100 | 0.666278 | 0.019729 | 10.46292 | 0.001885611 | 0.1420433 | 1.310099
98 | 0.647331 | 0.018537 | 10.46292 | 0.001771685 | 0.1421572 | 1.230944
96 | 0.631543 | 0.017501 | 10.46292 | 0.001672668 | 0.1422562 | 1.162149
94 | 0.615754 | 0.016641 | 10.46292 | 0.001590473 | 0.1423384 | 1.105041
92 | 0.601545 | 0.015907 | 10.46292 | 0.001520321 | 0.1424086 | 1.0563
90 | 0.58916 | 0.015295 | 10.46292 | 0.001461829 | 0.1424671 | 1.01566
88 | 0.579275 | 0.014684 | 10.46292 | 0.001403432 | 0.1425255 | 0.9750869
86 | 0.569967 | 0.014101 | 10.46292 | 0.001347711 | 0.1425812 | 0.9363729
84 | 0.560494 | 0.013398 | 10.46292 | 0.001280522 | 0.1426484 | 0.8896904
82 | 0.5526 | 0.012664 | 10.46292 | 0.001210369 | 0.1427185 | 0.8409494
80 | 0.544398 | 0.012175 | 10.46292 | 0.001163633 | 0.1427653 | 0.8084775
78 | 0.536528 | 0.01193 | 10.46292 | 0.001140217 | 0.1427887 | 0.7922083
76 | 0.528917 | 0.011685 | 10.46292 | 0.001116801 | 0.1428121 | 0.7759391
74 | 0.521945 | 0.011491 | 10.46292 | 0.001098259 | 0.1428306 | 0.7630566
72 | 0.516307 | 0.011277 | 10.46292 | 0.001077806 | 0.1428511 | 0.748846
70 | 0.51155 | 0.010944 | 10.46292 | 0.001045979 | 0.1428829 | 0.7267332
68 | 0.506813 | 0.010645 | 10.46292 | 0.001017402 | 0.1429115 | 0.7068782
66 | 0.504371 | 0.010217 | 10.46292 | 0.0009764957 | 0.1429524 | 0.678457
64 | 0.500702 | 0.00985 | 10.46292 | 0.0009414195 | 0.1429875 | 0.6540865
62 | 0.498903 | 0.009709 | 10.46292 | 0.0009279433 | 0.143001 | 0.6447234
60 | 0.495761 | 0.009434 | 10.46292 | 0.00090166 | 0.1430272 | 0.6264621
58 | 0.494161 | 0.00936 | 10.46292 | 0.0008945874 | 0.1430343 | 0.6215482
56 | 0.491025 | 0.009299 | 10.46292 | 0.0008887573 | 0.1430401 | 0.6174975
54 | 0.488953 | 0.008936 | 10.46292 | 0.0008540634 | 0.1430748 | 0.5933926
52 | 0.486299 | 0.009035 | 10.46292 | 0.0008635254 | 0.1430654 | 0.5999666
50 | 0.486288 | 0.009001 | 10.46292 | 0.0008602758 | 0.1430686 | 0.5977089
48 | 0.484709 | 0.008986 | 10.46292 | 0.0008588422 | 0.1430701 | 0.5967128
46 | 0.484709 | 0.008923 | 10.46292 | 0.0008528209 | 0.1430761 | 0.5925293
44 | 0.4847 | 0.008908 | 10.46292 | 0.0008513873 | 0.1430775 | 0.5915332
42 | 0.484709 | 0.008993 | 10.46292 | 0.0008595112 | 0.1430694 | 0.5971776
40 | 0.48313 | 0.009 | 10.46292 | 0.0008601802 | 0.1430687 | 0.5976425
38 | 0.48315 | 0.008813 | 10.46292 | 0.0008423076 | 0.1430866 | 0.5852248
36 | 0.483637 | 0.008831 | 10.46292 | 0.000844028 | 0.1430849 | 0.5864201
34 | 0.48313 | 0.008986 | 10.46292 | 0.0008588422 | 0.1430701 | 0.5967128
32 | 0.48313 | 0.008742 | 10.46292 | 0.0008355217 | 0.1430934 | 0.5805101
30 | 0.483206 | 0.008757 | 10.46292 | 0.0008369554 | 0.1430919 | 0.5815061
28 | 0.4836 | 0.008876 | 10.46292 | 0.0008483289 | 0.1430806 | 0.5894083
26 | 0.484709 | 0.008906 | 10.46292 | 0.0008511961 | 0.1430777 | 0.5914004
24 | 0.485464 | 0.008799 | 10.46292 | 0.0008409695 | 0.1430879 | 0.5842951
22 | 0.486288 | 0.008876 | 10.46292 | 0.0008483289 | 0.1430806 | 0.5894083
20 | 0.486288 | 0.008641 | 10.46292 | 0.0008258686 | 0.143103 | 0.5738032
18 | 0.487867 | 0.008646 | 10.46292 | 0.0008263465 | 0.1431026 | 0.5741352
16 | 0.487876 | 0.008751 | 10.46292 | 0.0008363819 | 0.1430925 | 0.5811077
14 | 0.489446 | 0.008694 | 10.46292 | 0.0008309341 | 0.143098 | 0.5773226
12 | 0.491025 | 0.00878 | 10.46292 | 0.0008391536 | 0.1430897 | 0.5830334
10 | 0.491025 | 0.008678 | 10.46292 | 0.0008294049 | 0.1430995 | 0.5762602
0 | 0 | 0.008766
0 | 0 | 0.008766
0 | 0 | 0.008685
0 | 0 | 0.00875
0 | 0 | 0.008655