## 20180430-CBB_Reduced.csv
Specular Reflectance:
Material: | CBB_20180430 | Reference:
2018-04-30 | 10:35
Angle (Deg): | Reference ( mW): | Material (mW): | Initial Intensity (mW) | Specular Reflectance Value | Diffuse Reflectance Value | Specular Ratio (%)
160 | 0.006844 | 0.012052 | 10.46292 | 0.001151877 | 0.06362828 | 1.778132
158 | 4.059603 | 0.010033 | 10.46292 | 0.0009589098 | 0.06382125 | 1.480252
156 | 3.742766 | 0.008497 | 10.46292 | 0.0008121057 | 0.06396805 | 1.253633
154 | 3.445865 | 0.007331 | 10.46292 | 0.0007006646 | 0.06407949 | 1.081604
152 | 3.170335 | 0.007308 | 10.46292 | 0.0006984664 | 0.06408169 | 1.07821
150 | 2.919842 | 0.006632 | 10.46292 | 0.0006338573 | 0.0641463 | 0.9784744
148 | 2.688855 | 0.005835 | 10.46292 | 0.0005576835 | 0.06422248 | 0.8608863
146 | 2.480569 | 0.005007 | 10.46292 | 0.0004785469 | 0.06430161 | 0.7387245
144 | 2.292919 | 0.00434 | 10.46292 | 0.000414798 | 0.06436536 | 0.6403165
142 | 2.122292 | 0.003987 | 10.46292 | 0.0003810598 | 0.0643991 | 0.5882354
140 | 1.969866 | 0.003516 | 10.46292 | 0.0003360437 | 0.06444412 | 0.5187449
138 | 1.829166 | 0.003089 | 10.46292 | 0.000295233 | 0.06448493 | 0.455746
136 | 1.703434 | 0.002853 | 10.46292 | 0.0002726771 | 0.06450748 | 0.4209269
134 | 1.589447 | 0.002608 | 10.46292 | 0.0002492611 | 0.0645309 | 0.38478
132 | 1.484901 | 0.002302 | 10.46292 | 0.000220015 | 0.06456014 | 0.3396333
130 | 1.391378 | 0.002058 | 10.46292 | 0.0001966945 | 0.06458346 | 0.3036339
128 | 1.306368 | 0.00184 | 10.46292 | 0.0001758591 | 0.0646043 | 0.2714706
126 | 1.229718 | 0.001719 | 10.46292 | 0.0001642944 | 0.06461586 | 0.2536184
124 | 1.156924 | 0.001585 | 10.46292 | 0.0001514873 | 0.06462867 | 0.2338483
122 | 1.093894 | 0.001447 | 10.46292 | 0.0001382979 | 0.06464186 | 0.213488
120 | 1.031838 | 0.001321 | 10.46292 | 0.0001262553 | 0.0646539 | 0.1948982
118 | 0.979725 | 0.001269 | 10.46292 | 0.0001212854 | 0.06465887 | 0.1872262
116 | 0.932677 | 0.001202 | 10.46292 | 0.0001148818 | 0.06466528 | 0.1773411
114 | 0.885921 | 0.001125 | 10.46292 | 0.0001075225 | 0.06467264 | 0.1659807
112 | 0.847315 | 0.001072 | 10.46292 | 0.000102457 | 0.0646777 | 0.1581611
110 | 0.812963 | 0.001006 | 10.46292 | 9.614904e-05 | 0.06468401 | 0.1484236
108 | 0.76276 | 0.000947 | 10.46292 | 9.051008e-05 | 0.06468965 | 0.1397188
106 | 0.734169 | 0.000906 | 10.46292 | 8.659148e-05 | 0.06469357 | 0.1336698
104 | 0.708907 | 0.00085 | 10.46292 | 8.123924e-05 | 0.06469892 | 0.1254076
102 | 0.686824 | 0.000783 | 10.46292 | 7.483568e-05 | 0.06470532 | 0.1155225
100 | 0.666278 | 0.00075 | 10.46292 | 7.168169e-05 | 0.06470848 | 0.1106538
98 | 0.647331 | 0.000731 | 10.46292 | 6.986575e-05 | 0.06471029 | 0.1078505
96 | 0.631543 | 0.0007 | 10.46292 | 6.690291e-05 | 0.06471326 | 0.1032768
94 | 0.615754 | 0.000678 | 10.46292 | 6.480024e-05 | 0.06471536 | 0.100031
92 | 0.601545 | 0.000653 | 10.46292 | 6.241085e-05 | 0.06471775 | 0.09634255
90 | 0.58916 | 0.000629 | 10.46292 | 6.011704e-05 | 0.06472004 | 0.09280163
88 | 0.579275 | 0.000611 | 10.46292 | 5.839668e-05 | 0.06472176 | 0.09014594
86 | 0.569967 | 0.000598 | 10.46292 | 5.71542e-05 | 0.064723 | 0.08822794
84 | 0.560494 | 0.000591 | 10.46292 | 5.648517e-05 | 0.06472367 | 0.08719517
82 | 0.5526 | 0.000585 | 10.46292 | 5.591172e-05 | 0.06472425 | 0.08630994
80 | 0.544398 | 0.000571 | 10.46292 | 5.457366e-05 | 0.06472559 | 0.0842444
78 | 0.536528 | 0.000555 | 10.46292 | 5.304445e-05 | 0.06472711 | 0.08188379
76 | 0.528917 | 0.000544 | 10.46292 | 5.199312e-05 | 0.06472817 | 0.08026087
74 | 0.521945 | 0.000539 | 10.46292 | 5.151524e-05 | 0.06472864 | 0.07952317
72 | 0.516307 | 0.000528 | 10.46292 | 5.046391e-05 | 0.0647297 | 0.07790025
70 | 0.51155 | 0.000519 | 10.46292 | 4.960373e-05 | 0.06473056 | 0.07657241
68 | 0.506813 | 0.000517 | 10.46292 | 4.941258e-05 | 0.06473075 | 0.07627733
66 | 0.504371 | 0.000519 | 10.46292 | 4.960373e-05 | 0.06473056 | 0.07657241
64 | 0.500702 | 0.000513 | 10.46292 | 4.903027e-05 | 0.06473113 | 0.07568718
62 | 0.498903 | 0.000508 | 10.46292 | 4.85524e-05 | 0.06473161 | 0.07494948
60 | 0.495761 | 0.000501 | 10.46292 | 4.788337e-05 | 0.06473228 | 0.07391672
58 | 0.494161 | 0.00049 | 10.46292 | 4.683204e-05 | 0.06473333 | 0.07229379
56 | 0.491025 | 0.000487 | 10.46292 | 4.654531e-05 | 0.06473361 | 0.07185118
54 | 0.488953 | 0.000486 | 10.46292 | 4.644973e-05 | 0.06473371 | 0.07170364
52 | 0.486299 | 0.000485 | 10.46292 | 4.635416e-05 | 0.0647338 | 0.0715561
50 | 0.486288 | 0.00048 | 10.46292 | 4.587628e-05 | 0.06473428 | 0.07081841
48 | 0.484709 | 0.000476 | 10.46292 | 4.549398e-05 | 0.06473467 | 0.07022826
46 | 0.484709 | 0.000477 | 10.46292 | 4.558955e-05 | 0.06473457 | 0.0703758
44 | 0.4847 | 0.000476 | 10.46292 | 4.549398e-05 | 0.06473467 | 0.07022826
42 | 0.484709 | 0.000476 | 10.46292 | 4.549398e-05 | 0.06473467 | 0.07022826
40 | 0.48313 | 0.000473 | 10.46292 | 4.520725e-05 | 0.06473495 | 0.06978564
38 | 0.48315 | 0.000474 | 10.46292 | 4.530283e-05 | 0.06473486 | 0.06993318
36 | 0.483637 | 0.000477 | 10.46292 | 4.558955e-05 | 0.06473457 | 0.0703758
34 | 0.48313 | 0.000482 | 10.46292 | 4.606743e-05 | 0.06473409 | 0.07111349
32 | 0.48313 | 0.000482 | 10.46292 | 4.606743e-05 | 0.06473409 | 0.07111349
30 | 0.483206 | 0.00048 | 10.46292 | 4.587628e-05 | 0.06473428 | 0.07081841
28 | 0.4836 | 0.000479 | 10.46292 | 4.57807e-05 | 0.06473438 | 0.07067087
26 | 0.484709 | 0.000478 | 10.46292 | 4.568513e-05 | 0.06473447 | 0.07052333
24 | 0.485464 | 0.000479 | 10.46292 | 4.57807e-05 | 0.06473438 | 0.07067087
22 | 0.486288 | 0.000479 | 10.46292 | 4.57807e-05 | 0.06473438 | 0.07067087
20 | 0.486288 | 0.00048 | 10.46292 | 4.587628e-05 | 0.06473428 | 0.07081841
18 | 0.487867 | 0.00048 | 10.46292 | 4.587628e-05 | 0.06473428 | 0.07081841
16 | 0.487876 | 0.000479 | 10.46292 | 4.57807e-05 | 0.06473438 | 0.07067087
14 | 0.489446 | 0.000482 | 10.46292 | 4.606743e-05 | 0.06473409 | 0.07111349
12 | 0.491025 | 0.00049 | 10.46292 | 4.683204e-05 | 0.06473333 | 0.07229379
10 | 0.491025 | 0.000491 | 10.46292 | 4.692761e-05 | 0.06473323 | 0.07244133