## 20180430-CPH_Reduced
Specular Reflectance:
Material: | CPH_20180430 | Reference:
2018-04-30 | 11:03
Angle (Deg): | Reference ( mW): | Material (mW): | Initial Intensity (mW) | Specular Reflectance Value | Diffuse Reflectance Value | Specular Ratio (%)
160 | 0.006844 | 0.600911 | 10.46292 | 0.05743242 | 0.08450208 | 40.46403
158 | 4.059603 | 0.503221 | 10.46292 | 0.04809564 | 0.09383886 | 33.8858
156 | 3.742766 | 0.412624 | 10.46292 | 0.03943678 | 0.1024977 | 27.7852
154 | 3.445865 | 0.345791 | 10.46292 | 0.03304918 | 0.1088853 | 23.28481
152 | 3.170335 | 0.292233 | 10.46292 | 0.02793034 | 0.1140042 | 19.67833
150 | 2.919842 | 0.245033 | 10.46292 | 0.02341917 | 0.1185153 | 16.49999
148 | 2.688855 | 0.205932 | 10.46292 | 0.01968207 | 0.1222524 | 13.86701
146 | 2.480569 | 0.175569 | 10.46292 | 0.01678011 | 0.1251544 | 11.82243
144 | 2.292919 | 0.15024 | 10.46292 | 0.01435928 | 0.1275752 | 10.11683
142 | 2.122292 | 0.128349 | 10.46292 | 0.01226703 | 0.1296675 | 8.64274
140 | 1.969866 | 0.110316 | 10.46292 | 0.01054352 | 0.131391 | 7.428438
138 | 1.829166 | 0.095996 | 10.46292 | 0.009174874 | 0.1327596 | 6.46416
136 | 1.703434 | 0.084329 | 10.46292 | 0.008059793 | 0.1338747 | 5.67853
134 | 1.589447 | 0.072397 | 10.46292 | 0.006919385 | 0.1350151 | 4.875055
132 | 1.484901 | 0.071966 | 10.46292 | 0.006878192 | 0.1350563 | 4.846033
130 | 1.391378 | 0.064406 | 10.46292 | 0.006155641 | 0.1357789 | 4.336959
128 | 1.306368 | 0.057199 | 10.46292 | 0.005466828 | 0.1364677 | 3.851655
126 | 1.229718 | 0.051705 | 10.46292 | 0.004941735 | 0.1369928 | 3.481701
124 | 1.156924 | 0.046489 | 10.46292 | 0.004443213 | 0.1374913 | 3.130467
122 | 1.093894 | 0.046052 | 10.46292 | 0.004401447 | 0.1375331 | 3.101041
120 | 1.031838 | 0.042324 | 10.46292 | 0.004045141 | 0.1378894 | 2.850005
118 | 0.979725 | 0.038517 | 10.46292 | 0.003681285 | 0.1382532 | 2.59365
116 | 0.932677 | 0.03507 | 10.46292 | 0.003351836 | 0.1385827 | 2.361537
114 | 0.885921 | 0.032188 | 10.46292 | 0.003076387 | 0.1388581 | 2.167469
112 | 0.847315 | 0.0298 | 10.46292 | 0.002848152 | 0.1390863 | 2.006667
110 | 0.812963 | 0.027631 | 10.46292 | 0.002640849 | 0.1392937 | 1.860611
108 | 0.76276 | 0.025053 | 10.46292 | 0.002394455 | 0.13954 | 1.687014
106 | 0.734169 | 0.023399 | 10.46292 | 0.002236373 | 0.1396981 | 1.575637
104 | 0.708907 | 0.021746 | 10.46292 | 0.002078387 | 0.1398561 | 1.464328
102 | 0.686824 | 0.020333 | 10.46292 | 0.001943338 | 0.1399912 | 1.36918
100 | 0.666278 | 0.01932 | 10.46292 | 0.00184652 | 0.140088 | 1.300966
98 | 0.647331 | 0.018169 | 10.46292 | 0.001736513 | 0.140198 | 1.223461
96 | 0.631543 | 0.017228 | 10.46292 | 0.001646576 | 0.1402879 | 1.160096
94 | 0.615754 | 0.016236 | 10.46292 | 0.001551765 | 0.1403827 | 1.093297
92 | 0.601545 | 0.015396 | 10.46292 | 0.001471482 | 0.140463 | 1.036733
90 | 0.58916 | 0.014711 | 10.46292 | 0.001406012 | 0.1405285 | 0.9906065
88 | 0.579275 | 0.014071 | 10.46292 | 0.001344844 | 0.1405897 | 0.9475103
86 | 0.569967 | 0.013488 | 10.46292 | 0.001289123 | 0.1406454 | 0.9082524
84 | 0.560494 | 0.012974 | 10.46292 | 0.001239998 | 0.1406945 | 0.8736407
82 | 0.5526 | 0.012591 | 10.46292 | 0.001203392 | 0.1407311 | 0.8478503
80 | 0.544398 | 0.01216 | 10.46292 | 0.001162199 | 0.1407723 | 0.8188278
78 | 0.536528 | 0.012158 | 10.46292 | 0.001162008 | 0.1407725 | 0.8186931
76 | 0.528917 | 0.011895 | 10.46292 | 0.001136872 | 0.1407976 | 0.8009832
74 | 0.521945 | 0.011575 | 10.46292 | 0.001106287 | 0.1408282 | 0.7794351
72 | 0.516307 | 0.011251 | 10.46292 | 0.001075321 | 0.1408592 | 0.7576177
70 | 0.51155 | 0.010913 | 10.46292 | 0.001043016 | 0.1408915 | 0.7348575
68 | 0.506813 | 0.010615 | 10.46292 | 0.001014535 | 0.14092 | 0.7147908
66 | 0.504371 | 0.010363 | 10.46292 | 0.0009904498 | 0.1409441 | 0.6978217
64 | 0.500702 | 0.01019 | 10.46292 | 0.0009739152 | 0.1409606 | 0.6861723
62 | 0.498903 | 0.010094 | 10.46292 | 0.0009647399 | 0.1409698 | 0.6797078
60 | 0.495761 | 0.009865 | 10.46292 | 0.0009428531 | 0.1409916 | 0.6642875
58 | 0.494161 | 0.009672 | 10.46292 | 0.000924407 | 0.1410101 | 0.6512913
56 | 0.491025 | 0.009539 | 10.46292 | 0.0009116955 | 0.1410228 | 0.6423354
54 | 0.488953 | 0.009517 | 10.46292 | 0.0009095928 | 0.1410249 | 0.6408539
52 | 0.486299 | 0.009389 | 10.46292 | 0.0008973591 | 0.1410371 | 0.6322347
50 | 0.486288 | 0.009327 | 10.46292 | 0.0008914335 | 0.1410431 | 0.6280597
48 | 0.484709 | 0.008861 | 10.46292 | 0.0008468952 | 0.1410876 | 0.5966803
46 | 0.484709 | 0.008801 | 10.46292 | 0.0008411607 | 0.1410933 | 0.5926401
44 | 0.4847 | 0.008728 | 10.46292 | 0.0008341837 | 0.1411003 | 0.5877244
42 | 0.484709 | 0.008706 | 10.46292 | 0.000832081 | 0.1411024 | 0.586243
40 | 0.48313 | 0.008564 | 10.46292 | 0.0008185093 | 0.141116 | 0.576681
38 | 0.48315 | 0.008451 | 10.46292 | 0.0008077092 | 0.1411268 | 0.5690718
36 | 0.483637 | 0.008331 | 10.46292 | 0.0007962402 | 0.1411383 | 0.5609913
34 | 0.48313 | 0.008394 | 10.46292 | 0.0008022614 | 0.1411322 | 0.5652336
32 | 0.48313 | 0.00833 | 10.46292 | 0.0007961446 | 0.1411384 | 0.5609239
30 | 0.483206 | 0.008276 | 10.46292 | 0.0007909835 | 0.1411435 | 0.5572877
28 | 0.4836 | 0.008334 | 10.46292 | 0.0007965269 | 0.141138 | 0.5611933
26 | 0.484709 | 0.008261 | 10.46292 | 0.0007895499 | 0.141145 | 0.5562776
24 | 0.485464 | 0.00823 | 10.46292 | 0.000786587 | 0.1411479 | 0.5541902
22 | 0.486288 | 0.008334 | 10.46292 | 0.0007965269 | 0.141138 | 0.5611933
20 | 0.486288 | 0.008224 | 10.46292 | 0.0007860136 | 0.1411485 | 0.5537861
18 | 0.487867 | 0.008362 | 10.46292 | 0.000799203 | 0.1411353 | 0.5630788
16 | 0.487876 | 0.008168 | 10.46292 | 0.0007806614 | 0.1411538 | 0.5500152
14 | 0.489446 | 0.008232 | 10.46292 | 0.0007867782 | 0.1411477 | 0.5543248
12 | 0.491025 | 0.008293 | 10.46292 | 0.0007926083 | 0.1411419 | 0.5584324
10 | 0.491025 | 0.008167 | 10.46292 | 0.0007805658 | 0.1411539 | 0.5499479
0 | 0 | 0.008264
0 | 0 | 0.008385
0 | 0 | 0.00831
0 | 0 | 0.008242