## SPN_20180509_1
Specular Reflectance:
Material: | SPN_20180509_1 | Reference:
2018-05-09 | 13:04
Angle (Deg): | Reference ( mW): | Material (mW): | Initial Intensity (mW) | Specular Reflectance Value | Diffuse Reflectance Value | Specular Ratio (%)
160 | 0.006844 | 4.145745 | 10.46292 | 0.396232 | -0.3394243 | 697.497
158 | 4.059603 | 3.809421 | 10.46292 | 0.3640876 | -0.3072799 | 640.9125
156 | 3.742766 | 3.517628 | 10.46292 | 0.3361993 | -0.2793916 | 591.82
154 | 3.445865 | 3.274585 | 10.46292 | 0.3129704 | -0.2561627 | 550.9295
152 | 3.170335 | 3.041367 | 10.46292 | 0.2906804 | -0.2338727 | 511.6919
150 | 2.919842 | 2.833945 | 10.46292 | 0.2708559 | -0.2140482 | 476.7944
148 | 2.688855 | 2.667202 | 10.46292 | 0.2549194 | -0.1981117 | 448.7409
146 | 2.480569 | 2.494351 | 10.46292 | 0.238399 | -0.1815913 | 419.6597
144 | 2.292919 | 2.315082 | 10.46292 | 0.2212653 | -0.1644576 | 389.4988
142 | 2.122292 | 2.13642 | 10.46292 | 0.2041896 | -0.1473819 | 359.44
140 | 1.969866 | 1.990718 | 10.46292 | 0.190264 | -0.1334563 | 334.9265
138 | 1.829166 | 1.85343 | 10.46292 | 0.1771427 | -0.120335 | 311.8286
136 | 1.703434 | 1.714525 | 10.46292 | 0.1638667 | -0.107059 | 288.4586
134 | 1.589447 | 1.589447 | 10.46292 | 0.1519123 | -0.09510462 | 267.415
132 | 1.484901 | 1.486311 | 10.46292 | 0.142055 | -0.08524734 | 250.063
130 | 1.391378 | 1.398677 | 10.46292 | 0.1336794 | -0.07687167 | 235.3191
128 | 1.306368 | 1.308037 | 10.46292 | 0.1250164 | -0.0682087 | 220.0695
126 | 1.229718 | 1.218239 | 10.46292 | 0.1164339 | -0.0596262 | 204.9615
124 | 1.156924 | 1.14712 | 10.46292 | 0.1096367 | -0.05282896 | 192.9961
122 | 1.093894 | 1.07874 | 10.46292 | 0.1031012 | -0.0462935 | 181.4916
120 | 1.031838 | 1.005781 | 10.46292 | 0.0961281 | -0.0393204 | 169.2167
118 | 0.979725 | 0.928058 | 10.46292 | 0.08869968 | -0.03189198 | 156.1402
116 | 0.932677 | 0.856836 | 10.46292 | 0.0818926 | -0.0250849 | 144.1576
114 | 0.885921 | 0.802637 | 10.46292 | 0.0767125 | -0.0199048 | 135.0389
112 | 0.847315 | 0.732079 | 10.46292 | 0.06996888 | -0.01316118 | 123.1679
110 | 0.812963 | 0.684814 | 10.46292 | 0.0654515 | -0.008643796 | 115.2159
108 | 0.76276 | 0.645753 | 10.46292 | 0.06171822 | -0.004910519 | 108.6441
106 | 0.734169 | 0.614538 | 10.46292 | 0.05873483 | -0.001927127 | 103.3924
104 | 0.708907 | 0.595628 | 10.46292 | 0.05692749 | -0.0001197926 | 100.2109
102 | 0.686824 | 0.571553 | 10.46292 | 0.05462651 | 0.00218119 | 96.1604
100 | 0.666278 | 0.55582 | 10.46292 | 0.05312282 | 0.00368488 | 93.51341
98 | 0.647331 | 0.546181 | 10.46292 | 0.05220157 | 0.004606133 | 91.89171
96 | 0.631543 | 0.538315 | 10.46292 | 0.05144977 | 0.005357931 | 90.5683
94 | 0.615754 | 0.53017 | 10.46292 | 0.05067131 | 0.006136394 | 89.19795
92 | 0.601545 | 0.521066 | 10.46292 | 0.04980119 | 0.007006514 | 87.66626
90 | 0.58916 | 0.511555 | 10.46292 | 0.04889217 | 0.007915533 | 86.06609
88 | 0.579275 | 0.510162 | 10.46292 | 0.04875903 | 0.00804867 | 85.83173
86 | 0.569967 | 0.509826 | 10.46292 | 0.04872692 | 0.008080783 | 85.7752
84 | 0.560494 | 0.509971 | 10.46292 | 0.04874077 | 0.008066925 | 85.79959
82 | 0.5526 | 0.508727 | 10.46292 | 0.04862188 | 0.008185821 | 85.5903
80 | 0.544398 | 0.509971 | 10.46292 | 0.04874077 | 0.008066925 | 85.79959
78 | 0.536528 | 0.514707 | 10.46292 | 0.04919342 | 0.007614279 | 86.5964
76 | 0.528917 | 0.521023 | 10.46292 | 0.04979708 | 0.007010624 | 87.65903
74 | 0.521945 | 0.526293 | 10.46292 | 0.05030076 | 0.00650694 | 88.54567
72 | 0.516307 | 0.528917 | 10.46292 | 0.05055155 | 0.00625615 | 88.98714
70 | 0.51155 | 0.532718 | 10.46292 | 0.05091483 | 0.005892867 | 89.62664
68 | 0.506813 | 0.538203 | 10.46292 | 0.05143906 | 0.005368635 | 90.54946
66 | 0.504371 | 0.540732 | 10.46292 | 0.05168078 | 0.005126925 | 90.97495
64 | 0.500702 | 0.541548 | 10.46292 | 0.05175877 | 0.005048935 | 91.11223
62 | 0.498903 | 0.539961 | 10.46292 | 0.05160709 | 0.005200613 | 90.84523
60 | 0.495761 | 0.535233 | 10.46292 | 0.05115521 | 0.005652495 | 90.04977
58 | 0.494161 | 0.534643 | 10.46292 | 0.05109882 | 0.005708884 | 89.95051
56 | 0.491025 | 0.530495 | 10.46292 | 0.05070237 | 0.006105332 | 89.25263
54 | 0.488953 | 0.528498 | 10.46292 | 0.0505115 | 0.006296196 | 88.91665
52 | 0.486299 | 0.52279 | 10.46292 | 0.04996596 | 0.006841742 | 87.95631
50 | 0.486288 | 0.516287 | 10.46292 | 0.04934443 | 0.00746327 | 86.86222
48 | 0.484709 | 0.509971 | 10.46292 | 0.04874077 | 0.008066925 | 85.79959
46 | 0.484709 | 0.509495 | 10.46292 | 0.04869528 | 0.008112419 | 85.71951
44 | 0.4847 | 0.504919 | 10.46292 | 0.04825793 | 0.008549773 | 84.94962
42 | 0.484709 | 0.498913 | 10.46292 | 0.0476839 | 0.0091238 | 83.93915
40 | 0.48313 | 0.492182 | 10.46292 | 0.04704058 | 0.009767119 | 82.8067
38 | 0.48315 | 0.484709 | 10.46292 | 0.04632634 | 0.01048136 | 81.54941
36 | 0.483637 | 0.478365 | 10.46292 | 0.04572001 | 0.01108769 | 80.48207
34 | 0.48313 | 0.472745 | 10.46292 | 0.04518288 | 0.01162482 | 79.53654
32 | 0.48313 | 0.467269 | 10.46292 | 0.04465951 | 0.01214819 | 78.61523
30 | 0.483206 | 0.460002 | 10.46292 | 0.04396496 | 0.01284274 | 77.3926
28 | 0.4836 | 0.454612 | 10.46292 | 0.04344981 | 0.01335789 | 76.48577
26 | 0.484709 | 0.448315 | 10.46292 | 0.04284797 | 0.01395973 | 75.42634
24 | 0.485464 | 0.441745 | 10.46292 | 0.04222004 | 0.01458766 | 74.32097
22 | 0.486288 | 0.435765 | 10.46292 | 0.04164849 | 0.01515921 | 73.31487
20 | 0.486288 | 0.431038 | 10.46292 | 0.04119671 | 0.01561099 | 72.51958
18 | 0.487867 | 0.426629 | 10.46292 | 0.04077531 | 0.01603239 | 71.7778
16 | 0.487876 | 0.423088 | 10.46292 | 0.04043688 | 0.01637082 | 71.18204
14 | 0.489446 | 0.418666 | 10.46292 | 0.04001425 | 0.01679345 | 70.43807
12 | 0.491025 | 0.41524 | 10.46292 | 0.0396868 | 0.0171209 | 69.86166
10 | 0.491025 | 0.412082 | 10.46292 | 0.03938498 | 0.01742272 | 69.33035
0 | 0 | 0.408924
0 | 0 | 0.405766
0 | 0 | 0.404308